## Summary
Title | Raman Shift Range | PC1 Variance Ratio | PC2 Variance Ratio | Peak Window (cm^-1)
R6G | 1495.0-1520.0 | 0.9553056 | 0.01703341 | ±5

## GroupMetrics
Group | N | PC1 Centroid | PC2 Centroid | PC1 Signed Distance (σ) | PC1 Std | PC2 Std | Within-group CovDet (PC1-2) | Centroid Peak Shift (cm^-1) | Centroid Peak Intensity | Mean Intensity at Peak | RSD% at Peak (raw) | Mean Intensity in Window | RSD% in Window (raw) | Window Span Used (cm^-1)
BT-Au15nm | 425 | 73.60182 | -2.554002 | 0.4550722 | 87.99972 | 26.69265 | 5374109.9 | 1512.244 | 205.809 | 212.0037 | 17.24375 | 213.1463 | 17.17774 | 5.460571
BT-GAu15nm | 325 | 25.37635 | 1.93092 | 0.1568993 | 93.69245 | 8.571913 | 632411.1 | 1512.244 | 194.8912 | 191.3697 | 21.1094 | 193.6383 | 20.78872 | 5.460571
Si-PC-ME-Au15nm | 50 | -40.0528 | 6.308239 | -0.2476422 | 56.75677 | 41.14228 | 2948323.5 | 1512.244 | 171.3094 | 163.9772 | 24.67607 | 172.0287 | 41.91939 | 5.460571
SI-PC-ME-Au15nm-G | 25 | -311.6761 | 4.82959 | -1.92706 | 104.6163 | 5.628658 | 240851 | 1512.244 | 51.65106 | 52.45466 | 87.19 | 52.96707 | 86.18706 | 5.460571
W-BT-GAu15nm | 25 | -386.646 | 3.465037 | -2.390591 | 12.39775 | 2.836271 | 512.7851 | 1514.973 | 18.63925 | 17.18292 | 28.30846 | 18.70722 | 28.44615 | 5.458252
W-Si-PC-ME-Au15nm | 25 | -412.4735 | -2.956093 | -2.55028 | 16.3428 | 9.803987 | 3157.201 | 1514.973 | 11.65275 | 9.024604 | 180.1205 | 13.55204 | 207.2871 | 5.458252
BT-Au15nm-G | 25 | -390.2222 | 0.3610643 | -2.412703 | 76.52243 | 2.274207 | 9142.682 | 1509.513 | 15.45195 | 17.88818 | 197.2016 | 18.69258 | 187.7055 | 5.462769

## CentroidSpectra
Raman_Shift_cm^-1 | BT-Au15nm | BT-GAu15nm | Si-PC-ME-Au15nm | SI-PC-ME-Au15nm-G | W-BT-GAu15nm | W-Si-PC-ME-Au15nm | BT-Au15nm-G
369.2881 | 23.77225 | 5.332224 | 35.40918 | 7.425155 | 2.225637 | 5.679728 | -1.359528
372.5134 | 18.88717 | 7.335718 | 27.91441 | 10.58631 | 4.691153 | 4.971239 | 3.055282
375.7372 | 18.61932 | 17.23688 | 26.44432 | 8.758773 | 4.167683 | 2.771634 | 1.172
378.9595 | 15.76835 | 1.135631 | 27.19834 | 7.042377 | 1.954807 | -0.01933007 | -1.20932
382.1804 | 22.23382 | 4.33193 | 30.87606 | 12.93686 | 1.752314 | 2.798217 | 1.011179
385.3999 | 21.61532 | 6.125722 | 32.97678 | 14.04189 | 3.459952 | -1.175948 | -0.3665062
388.618 | 16.81254 | 6.117005 | 24.90011 | 5.357277 | 3.277458 | 0.6579531 | 1.657569
391.8345 | 17.42509 | 8.205767 | 22.84552 | 1.58278 | 2.304479 | 3.799728 | -0.5167459
395.0497 | 11.65247 | 8.491888 | 22.11255 | 6.318075 | 1.54081 | 2.549174 | -0.1893678
398.2635 | 17.39447 | 15.37542 | 21.70057 | 8.563046 | -0.6138449 | 4.406165 | -0.2604331
401.4757 | 24.25064 | 11.65632 | 20.40923 | 11.91738 | -0.05964442 | -2.129544 | -0.3299672
404.6866 | 20.12072 | 5.234455 | 8.037975 | 13.18082 | 0.5030258 | -0.9580957 | 2.201957
407.8961 | 15.40418 | 3.209898 | 8.186427 | 1.553232 | -0.3260451 | -0.579669 | 2.735375
411.1041 | 9.000846 | -5.117393 | 8.153995 | 4.034384 | -2.347027 | 0.005500647 | 1.570108
414.3106 | 9.410365 | -8.147407 | 10.64036 | 4.023963 | 1.43978 | 0.8973392 | -0.9937811
417.5158 | -1.96769 | -8.380293 | 2.344965 | 5.621854 | 0.1341787 | 2.695653 | 0.743613
420.7195 | -2.53361 | -13.616 | 3.467447 | 4.427822 | -0.4641362 | 0.1001674 | 0.5822952
423.9218 | -1.987729 | -12.45453 | 4.107349 | -1.858388 | 2.64467 | 0.4108891 | -0.07781479
427.1227 | 4.36971 | -4.895898 | -0.4357636 | -1.836954 | 0.1603869 | -5.372464 | -0.3367961
430.3221 | 1.938358 | -10.04017 | -4.262284 | 0.9919876 | 0.5827957 | -6.850024 | -0.594654
433.5201 | 6.817885 | -9.087364 | -8.572634 | 7.428168 | -2.888428 | -2.121922 | -2.951405
436.7167 | 3.407954 | -13.93747 | -1.867215 | 1.171408 | -0.7533136 | 1.111677 | -0.8071135
439.9118 | -1.691634 | -11.59051 | 10.85358 | 1.021569 | -0.9122132 | -1.649374 | -3.16188
443.1056 | 1.418794 | -3.246504 | 6.189385 | -0.4216182 | 0.934718 | -3.205211 | 0.7843671
446.2979 | 10.33887 | -0.005502725 | 6.239748 | -0.8582856 | -1.512769 | -2.156013 | 0.1315655
449.4888 | 1.668464 | -0.7674845 | -0.0956271 | -0.4885615 | -2.054735 | -1.801911 | -0.8203948
452.6783 | 7.407187 | -5.832388 | 6.082793 | 0.5872828 | -3.391507 | -4.442969 | -1.871477
455.8664 | 7.354812 | -1.000395 | -1.725231 | 2.969175 | -2.623189 | -0.6794211 | 1.778272
459.053 | 1.511015 | -3.371369 | -0.4201415 | 4.656886 | -2.150051 | -3.111377 | -0.2712069
462.2382 | 5.675642 | -2.245368 | 5.697725 | 2.250229 | -1.672226 | -3.538954 | -1.619923
465.422 | 1.648365 | -4.32235 | -1.171964 | -1.750895 | 1.210132 | -3.962283 | -1.067959
468.6044 | 1.328895 | -4.502469 | -3.629519 | -4.346645 | -0.9031764 | -4.681476 | -0.7152616
471.7854 | -0.9829053 | 1.714453 | -3.675333 | -5.037234 | -2.012322 | -2.096621 | -0.961947
474.965 | -4.287401 | -6.171711 | -12.50962 | 0.1772464 | -3.317424 | -0.8079367 | -1.20801
478.1431 | -9.684684 | -1.660966 | -11.53285 | -8.203411 | -4.31877 | 0.4845063 | -1.353444
481.3199 | -2.075134 | -8.453202 | -3.945217 | -6.179291 | -2.616435 | -0.5194572 | 0.1016602
484.4952 | -4.558895 | -3.848534 | -7.447108 | -1.850571 | -2.91059 | -3.31982 | -0.9427014
487.6691 | -9.43624 | -4.646948 | -7.938724 | 1.482684 | -4.001378 | -0.416815 | 1.513443
490.8416 | -5.407343 | -5.148372 | -4.820508 | -1.479773 | 1.011075 | 0.8895199 | -1.529934
494.0128 | -5.072456 | -9.252891 | -5.592565 | -1.938024 | 0.4265456 | -4.000898 | -1.272872
497.1824 | -5.431791 | -10.26043 | -6.155327 | -2.692249 | -2.755111 | -5.388284 | -0.7153352
500.3507 | -6.38552 | -11.97109 | 0.7909774 | -3.442465 | -3.43394 | -0.4726929 | 0.04255294
503.5176 | -4.833931 | 6.315256 | 0.446026 | -0.188857 | -0.4101901 | -2.754164 | -0.599208
506.6831 | -4.37708 | 5.498583 | -1.290302 | -1.331571 | -2.483925 | 0.2671413 | 0.9594554
509.8472 | -4.515284 | 3.478797 | -2.618465 | -0.1706514 | -1.455267 | -1.808897 | 2.518385
513.0098 | -1.148698 | 0.8560019 | 4.761452 | 7.993675 | -2.72443 | 5.117662 | -0.6223313
516.1711 | 1.022477 | 5.330216 | 16.7491 | 12.9614 | -2.091471 | 23.14676 | 0.2371732
519.331 | 5.19807 | 0.1013996 | 18.44427 | 28.33234 | -1.65655 | 33.77825 | 1.997024
522.4894 | 0.6779476 | -3.83044 | 11.6467 | 18.30639 | -2.519765 | 19.11208 | -0.04293559
525.6465 | 0.8618368 | -0.665306 | 7.956138 | 3.483545 | 0.01871612 | -1.451818 | 0.2173117
528.8022 | 1.549613 | 0.8968609 | 3.6724 | 2.063589 | -2.141139 | 0.2863642 | 0.07773314
531.9564 | -1.658857 | -1.243965 | 0.7951977 | -1.453576 | -0.9995648 | -1.373347 | 0.03837036
535.1093 | 2.236201 | -4.687749 | -3.775606 | 3.732061 | 0.9434484 | 0.06896756 | -0.0008322035
538.2608 | -3.465389 | -3.034454 | -1.840337 | -1.079728 | -1.912244 | -0.3868327 | -0.1398685
541.4109 | -2.563711 | -3.384165 | -6.599099 | -6.688965 | 0.133263 | -3.440837 | -2.278781
544.5596 | -1.458944 | 1.163218 | 2.947841 | 0.004296965 | -1.120206 | -7.093061 | -0.3176108
547.7068 | 0.8487582 | 1.307719 | 2.200303 | 0.599884 | -1.172691 | -1.443614 | 1.8436
550.8527 | 3.259212 | 0.6492697 | -5.641959 | -2.502266 | -4.624329 | -1.592544 | -1.295042
553.9973 | 4.07226 | 4.187945 | 7.820945 | -6.602224 | -1.675164 | -7.939947 | 0.7663254
557.1404 | 0.7878224 | 2.323725 | -4.111246 | -6.700072 | -3.425328 | -2.885853 | -0.4721916
560.2821 | -5.394228 | 5.356674 | -13.63873 | 3.404122 | 0.6251483 | -3.230379 | 0.4892705
563.4224 | 5.525913 | 4.386786 | -1.16159 | -4.789717 | 0.07609179 | -3.473529 | 1.750734
566.5613 | 5.548113 | 4.314102 | 7.019886 | -4.481679 | -2.572584 | -3.215403 | 1.012197
569.6989 | 10.77234 | 8.738557 | -7.09435 | 2.928141 | -1.420879 | -1.856088 | 1.473659
572.8351 | 5.198349 | 8.360301 | -5.50459 | 3.939732 | 0.6311023 | -2.795668 | -0.4649295
575.9698 | -2.873935 | 2.77921 | 4.489016 | 6.452927 | -0.4167821 | -6.034081 | 2.396492
579.1033 | -4.644645 | 3.995425 | -2.313585 | 5.467782 | 3.535428 | -5.371492 | 3.657826
582.2353 | -1.513861 | -2.591071 | -4.112681 | 10.28416 | 1.987656 | -0.7079223 | 0.6191097
585.3659 | 3.718256 | -0.5802928 | 10.99166 | 8.201984 | -0.3602189 | 1.956636 | 0.7803326
588.4952 | -2.448406 | 4.827769 | 3.399254 | -0.3787806 | -1.608122 | 2.721984 | 2.041447
591.623 | 4.186119 | 4.833209 | -1.089995 | -0.1581452 | -1.056291 | -0.4118086 | 0.5024796
594.7495 | 4.821676 | 1.93605 | -3.776277 | 2.263736 | -2.104698 | -0.2448394 | 0.9634082
597.8746 | 14.25815 | 6.23623 | 1.240234 | -2.113131 | -0.9534184 | -0.477108 | 0.8242478
600.9983 | 18.09548 | 14.33381 | 9.959528 | 1.811175 | 0.2974484 | -2.608723 | 0.7849407
604.1207 | 23.73347 | 24.62889 | 23.28132 | 6.336653 | 0.9478902 | -4.939716 | 2.245502
607.2416 | 57.37217 | 61.32134 | 46.50564 | 13.56317 | -0.9021761 | 1.229879 | 3.705925
610.3612 | 93.21142 | 115.9114 | 87.03223 | 15.39075 | 0.04718011 | -1.199956 | 9.166201
613.4794 | 82.25108 | 97.09885 | 74.86107 | 11.11929 | 1.195867 | -0.02931042 | 5.826334
616.5963 | 30.29117 | 36.48384 | 21.992 | 1.248802 | 3.543955 | 2.041824 | -0.01375435
619.7117 | 9.631484 | 11.26641 | 6.324919 | -1.920774 | 1.091268 | -0.686604 | 1.846062
622.8258 | -0.1279745 | 8.646605 | -5.640272 | 2.2105 | 0.5378319 | -5.51468 | -0.2942969
625.9385 | -0.4872804 | 8.624385 | -2.703732 | 2.44257 | -2.116402 | -2.642393 | 1.765115
629.0499 | 4.353477 | 3.799817 | -2.165551 | 0.3754969 | 0.2284964 | -1.869765 | 1.224365
632.1599 | 7.694151 | 6.972916 | 3.974232 | -0.4908784 | 1.072421 | 3.703072 | 1.083449
635.2684 | 7.434815 | 9.34366 | 3.915534 | 0.1434578 | 1.215441 | 0.4762329 | 2.142286
638.3757 | 5.675255 | 5.112152 | 10.65814 | -0.3215645 | 4.857464 | 0.9495631 | -0.9990283
641.4815 | 0.4154619 | 3.678442 | -2.197945 | -9.185905 | -0.3015966 | -0.3768454 | -0.5405728
644.586 | 0.2554092 | 1.342488 | -9.252842 | -1.849616 | 0.03833151 | 3.196807 | -0.2823391
647.6891 | -4.00504 | 2.00428 | -8.706589 | 2.787245 | 0.377151 | -2.329324 | 1.275669
650.7909 | -1.765909 | 2.563995 | 5.840636 | -2.075335 | 1.814803 | 3.8446 | 1.13351
653.8913 | -2.427221 | 4.921504 | 2.488853 | 0.26263 | -1.248721 | -2.881362 | -0.908894
656.9903 | 5.210858 | 10.47698 | -0.9620276 | -6.698947 | 3.3865 | -2.107332 | 0.9484432
660.088 | 7.848409 | 11.43035 | 9.187873 | -6.060005 | 1.520544 | 0.1667886 | 0.00562849
663.1843 | 3.485318 | 2.881672 | 2.538521 | 1.879448 | 1.653322 | -1.659121 | 1.062526
666.2792 | 2.021497 | 0.9309572 | -2.510187 | 2.419255 | 2.984821 | -2.185058 | -0.7807701
669.3728 | -1.242991 | -3.121716 | -3.358281 | -0.2404691 | 2.414976 | 0.28903 | 2.575716
672.465 | -1.808315 | -1.476328 | 0.09415295 | -4.599803 | 0.5437414 | -0.1369621 | 0.8319321
675.5558 | 2.425516 | 1.667139 | 1.347116 | -3.158766 | 1.371215 | -4.56309 | -1.212073
678.6454 | 1.858486 | 1.808716 | -1.399559 | -0.317336 | 1.49729 | 4.010752 | 0.5436761
681.7335 | 0.09052727 | -1.051625 | -4.745842 | 3.22446 | 1.82191 | 0.3844715 | -0.9008226
684.8203125 | -0.778361 | 3.786279 | -7.391796 | 1.666558 | 2.945153 | 2.658091 | 0.7544799
687.9057 | -2.648241 | 4.022353 | -6.837534 | -0.990992 | 4.16693 | 5.631521 | -0.5904533
690.9898 | -1.71916 | -3.243336 | 1.61703 | -4.548251 | 1.08726 | 0.9048455 | 1.76439
694.0725 | 2.608824 | -1.710707 | -5.128307 | -1.805218 | -1.193834 | -2.222022 | 2.918925
697.1539 | 4.435776 | -0.4798248 | -3.173502 | 0.73816 | 0.02352347 | -2.249094 | 0.9733107
700.2339 | -3.638419 | 0.5493792 | -0.3185859 | -3.618199 | 0.1394054 | 0.7237034 | 0.6274379
703.3125 | -1.213766 | 4.577011 | -1.46362 | -6.874303 | 3.053764 | -0.6037505 | -1.718729
706.3898 | 0.7097077 | 4.203018 | -8.308655 | -0.0300963 | 1.466601 | -0.6314293 | 2.934933
709.4658 | -1.568035 | -1.072568 | -0.05373605 | 1.514391 | 3.577859 | 0.940707 | 4.088365
712.5404 | 3.753031 | 0.5503362 | -5.898848 | 1.059082 | 3.087665 | -0.7873747 | 0.9415801
715.6136 | 2.772798 | 1.971726 | 1.055943 | -0.1958937 | 4.795876 | -2.315743 | 2.594495
718.6855 | -2.408658 | 3.991623 | 9.510681 | 2.249341 | 2.002537 | 3.255681 | 2.947258
721.7561 | 4.208522 | -2.389879 | 5.665231 | -3.705193 | 1.207641 | 0.1268416 | 0.0997852
724.8253 | 1.724478 | 1.12718 | -2.380397 | -3.859421 | -0.08875226 | 3.39771 | -0.6479322
727.8932 | -4.660915 | 11.94292 | -0.426213 | -1.013392 | 4.513195 | 2.768353 | -1.195856
730.9597 | -4.347699 | 5.257261 | 1.6278 | 1.332895 | 0.8136511 | 0.3387439 | 1.756006
734.0248 | 2.464225 | 4.970387 | 3.081548 | -0.7205833 | 0.9125311 | -0.3911215 | 1.30763
737.0887 | 8.374758 | 4.982171 | -0.3649729 | 0.9262133 | 1.109823 | 0.4787177 | -0.2409308
740.1512 | 8.483924 | -0.007280061 | -4.511705 | -1.626736 | 1.605539 | 0.7482471 | 0.2103022
743.2123 | -0.5083343 | 1.502129 | 3.641276 | -2.079379 | 1.399743 | -1.782425 | 0.3613444
746.2722 | -0.001988748 | 8.910334 | 6.093959 | 2.468194 | 1.992378 | -1.713396 | 1.612163
749.3306 | -2.097023 | 2.517417 | -4.853618 | 4.716121 | 0.08345813 | 2.055308 | 2.76281
752.3878 | -1.893417 | 3.323351 | 4.39845 | -1.735737 | 3.372941 | 1.323798 | 1.513241
755.4435 | 6.6087 | -4.071733 | -9.649721 | 1.312761 | 2.260916 | 0.9919778 | 3.263545
758.498 | 6.809411 | 9.832138 | 2.50174 | -1.538461 | 0.6473544 | 1.059909 | 0.5136035
761.5511 | 13.40872 | 20.23501 | 4.652879 | 7.410616 | 0.7322749 | -0.1724783 | 0.7634828
764.6028 | 32.90658 | 31.73689 | 23.10368 | 3.26004 | 0.2656856 | 5.194903 | 1.313175
767.6533 | 49.00305 | 57.93792 | 39.05415 | 1.109795 | -0.2024779 | 4.362069 | 2.862757
770.7024 | 58.99812 | 72.53795 | 44.20431 | 10.25988 | 0.4778793 | 1.228926 | 4.312136
773.7502 | 57.99171 | 75.43716 | 45.55416 | 13.71031 | 0.1568041 | 2.295477 | 8.961366
776.7966 | 43.98388 | 56.23557 | 48.30365 | 11.36111 | 4.634173 | 0.3618379 | 2.31039
779.8417 | 29.17471 | 38.83316 | 32.95284 | 7.012291 | 3.510096 | -2.27206 | -0.2406999
782.8855 | 25.96405 | 27.93 | 25.40171 | 7.663863 | 2.684548 | -0.2061859 | 3.008051
785.9279 | 15.75204 | 13.32609 | 11.65032 | 4.215864 | 2.557567 | 1.559466 | 2.056709
788.969 | 2.638614 | 9.52147 | 1.498608 | 1.06821 | 2.229142 | 0.6248165 | 1.305182
792.0088 | 3.923761 | 0.3161651 | 7.546559 | 4.121061 | -0.4006884 | -1.60998 | 2.453549
795.0472 | 0.7075889 | 1.510316 | -1.905706 | -2.825639 | 6.168091 | -1.645039 | 1.401778
798.0844 | 3.290033 | 7.903821 | -1.458275 | -5.971948 | 1.935496 | 0.319758 | 4.749851
801.1202 | 2.771079 | 1.896738 | -4.511098 | 9.882282 | -1.098519 | -1.815678 | 1.097871
804.1547 | -1.8492 | 1.489162 | 12.83586 | 6.437022 | 0.9661492 | -2.951303 | 2.345746
807.1878 | -2.770805 | 0.5810878 | 9.1826 | -2.007787 | 0.8294682 | 2.212881 | 0.3935669
810.2196 | 3.306265 | 2.572513 | 2.629102 | -1.551979 | 0.2914437 | 2.676883 | 1.541206
813.2501 | -2.317989 | -4.136445 | 5.275424 | -3.795697 | 0.1521431 | -4.559226 | 0.1888151
816.2793 | 1.556459 | 1.754175 | 7.421572 | 0.4611523 | 0.5115607 | -0.7954836 | 1.236364
819.3072 | 6.429625 | 2.944416 | -2.33246 | 5.718647 | 0.2697404 | 0.268046 | 0.9837856
822.3337 | 1.101511 | 6.134323 | -7.686604 | 4.776674 | 0.426641 | 1.931545 | 1.131159
825.3589 | 1.772147 | 3.823929 | 6.059174 | 0.7354088 | 2.482344 | 3.894855 | 0.8784422
828.3828125 | 4.341573 | -1.786722 | 10.00481 | -0.505286 | 5.636821 | -0.4419293 | 3.425653
831.4054 | -1.890204 | -3.097622 | -1.949589 | 6.354719 | 3.990129 | 0.6212178 | 0.5728469
834.4266 | -5.223215 | 5.19131 | 2.295916 | 2.215408 | -2.15772 | 0.7842592 | 1.719994
837.4466 | 2.742584 | -1.419955 | 6.141434 | 0.7767517 | 0.09331788 | 0.9472317 | 1.467075
840.4652 | 1.707284 | 5.668651 | 10.88692 | -0.06114228 | 0.4432176 | -1.589803 | -1.18584
843.4825 | 0.2707606 | 0.657111 | 4.532453 | -0.7982531 | 1.092014 | -0.5269059 | 0.5611793
846.4985 | -0.3668319 | 3.145554 | -1.621946 | 6.765331 | 0.3397789 | 1.635937 | 1.708202
849.5132 | -2.705472 | 3.333902 | -3.576252 | -3.370246 | 1.686475 | 1.498776 | 0.6551991
852.5266 | -0.8452358 | -4.777754 | 1.269477 | 4.794976 | -0.2678979 | 0.161599 | 1.802139
855.5386 | -1.086088 | -1.689381 | 5.815418 | 6.561008 | -0.6231694 | 6.824433 | -0.3508487
858.5493 | 1.072054 | -4.101024 | 0.6615129 | 3.027971 | -1.479473 | 0.8873176 | 0.8961325
861.5588 | -2.170773 | 4.487473 | 0.2077554 | -0.104285 | -1.036736 | 1.850205 | -0.9568493
864.5669 | -5.614594 | 0.4761009 | 13.05427 | -2.135541 | 2.005116 | -5.086818 | 0.2901636
867.5737 | 3.740615 | -3.635169 | 4.101062 | 3.534081 | 0.1960359 | 3.276217 | 1.637239
870.5792 | 2.194866 | -2.946283 | 3.948128 | 2.304626 | -1.613853 | 4.639335 | -0.5157133
873.5834 | -2.451766 | 5.142826 | 7.095504 | -0.5238315 | -1.474635 | 6.402577 | 3.231459
876.5862 | -3.599281 | 2.432114 | 5.243234 | 1.148707 | -1.436211 | 2.065897 | 1.478618
879.5878 | 3.752348 | 1.821697 | -1.808661 | -3.377747 | -5.498614 | 0.729346 | -0.174195
882.5881 | 4.303159 | -0.3884085 | 1.53989 | 0.4968678 | -1.06172 | -0.8070105 | 0.5731382
885.5871 | -1.746869 | 2.601754 | 12.88884 | 6.37255 | -4.325637 | 2.356745 | 3.02049
888.5847 | -3.597601 | -3.807701 | -0.1616309 | 7.8493 | 1.30976 | 4.920703 | 1.267904
891.5811 | 4.25087 | -2.316818 | -4.511621 | 0.6271548 | 1.644487 | 4.984792 | -0.7845889
894.5762 | -0.9013807 | -3.825471 | -9.6611 | -0.09378884 | -2.921405 | 1.049152 | -2.136981
897.5699 | -4.354373 | -5.933729 | -7.10991 | 0.4863597 | -0.6879974 | 4.213713 | 2.01066
900.5624 | -6.907944 | 3.358437 | 11.94191 | -2.732229 | -0.255116 | 2.178565 | 2.558489
903.5535 | -0.9622131 | -0.8488476 | 0.6943559 | 1.550337 | -5.522879 | -1.256349 | -1.593646
906.5434 | 2.982972 | -5.955641 | -7.552495 | 0.5341536 | 0.4088877 | 0.5089633 | 0.15442
909.5319 | -2.37247 | 4.838134 | -5.59853 | -0.2807532 | -2.059885 | 2.874604 | -1.297464
912.5192 | -4.828436 | -2.267545 | -3.743883 | -2.494334 | -1.62918 | -0.3594222 | 3.350817
915.5051 | 0.01506632 | -3.872625 | 5.111644 | 4.49335 | -0.99892 | 4.80684 | 0.1991872
918.4898 | -3.341933 | -1.377104 | 2.568002 | -1.917591 | -2.269053 | 0.9734451 | -0.5522142
921.4732 | 10.6006 | -4.680919 | -6.174696 | 3.372783 | -1.739597 | 2.140409 | -0.9035629
924.4553 | 4.342745 | 3.215956 | 1.283489 | 9.464595 | -3.510562 | 0.8078109 | -0.4547055
927.436 | 5.68447 | 5.613537 | 2.742646 | 1.057758 | 3.218192 | 1.175557 | 0.8943404
930.4155 | 3.825815 | -0.4881515 | -1.797187 | -0.4476149 | -0.7533793 | -4.85631 | 0.04354497
933.3937 | 4.066859 | -1.489047 | 6.264066 | 5.848524 | -2.125259 | -0.2877139 | 0.6929272
936.3706 | -0.1924651 | 2.310767 | -0.2736289 | 3.746127 | 0.002606857 | 2.381303 | -0.2575426
939.3463 | -5.052041 | 5.711426 | -2.010147 | -2.954794 | -1.069765 | 2.050783 | 1.292179
942.3206 | -3.011837 | 6.912905 | 9.454453 | -3.854128 | -0.5422968 | 1.02079 | -1.957829
945.2936 | -1.471847 | -1.884698 | 3.120272 | 3.348076 | -3.514996 | 1.291221 | -3.50768
948.2653 | -6.332064 | -7.081503 | -4.512649 | -2.048169 | -1.987832 | 5.862215 | 1.642631
951.2358 | -3.492419 | -11.97735 | -2.444333 | -2.542778 | -4.060813 | 3.333703 | -0.5067668
954.205 | -5.25287 | -6.572284 | 2.925358 | 1.264299 | -4.433861 | -0.7942356 | -0.5559644
957.1728 | -3.013471 | -5.666261 | -3.903597 | 7.272988 | -1.306898 | 3.578391 | -0.1049307
960.1394 | 0.02592098 | -5.059247 | 0.968866 | 1.983375 | -3.380029 | 1.25165 | -1.053684
963.1047 | -2.334737 | -7.051268 | 3.942751 | -5.604517 | 1.846898 | 2.025423 | -0.2021438
966.0687 | -3.89534 | -5.842251 | 1.21811 | -4.490722 | 0.4738261 | -0.1001499 | 0.1496469
969.0315 | -2.955966 | -4.032151 | -3.904968 | -3.07512 | -2.799203 | 0.3749484 | -1.89833
971.9929 | 0.5835148 | -3.821017 | -10.62646 | 3.142251 | -2.972099 | 1.250662 | 0.05395726
974.953125 | 3.223072 | -3.60879 | -3.446374 | 4.761454 | -1.84482 | -1.472993 | 0.1064896
977.912 | -4.337189 | 1.904601 | -4.364683 | 0.1824746 | -0.7174481 | -2.895913 | 1.059323
980.8696 | -3.197335 | -0.5809335 | -2.18127 | 0.005312359 | -3.789905 | 4.381882 | -0.9875621
983.826 | -1.457309 | -5.765261 | -9.49613 | 0.9300642 | 0.8378634 | 2.460323 | -2.23417
986.781 | 1.882981 | -3.948469 | -7.909201 | -0.6432831 | -5.034066 | -4.260427 | -2.780472
989.7348 | -6.076458 | -4.830429 | -10.02048 | -5.314743 | -2.105799 | 0.7195292 | -2.026484
992.6873 | -3.735618 | -6.211168 | 0.6700752 | -11.78424 | -3.977221 | 1.000304 | 0.5278589
995.6385 | 6.205579 | -2.490689 | 0.8625138 | 1.248227 | -2.248279 | -0.818172 | -0.5175216
998.5885 | 2.147069 | 1.0311 | -3.543161 | 7.182714 | -2.718993 | -1.23582 | -0.8625709
1001.537 | 2.18898 | -7.94589 | 0.8531761 | -3.680771 | -1.389336 | 0.1473401 | 2.692668
1004.485 | -0.3687311 | -2.321542 | -5.948498 | 0.9577217 | -1.759278 | -0.7686515 | 1.348274
1007.431 | 0.1740413 | -9.29591 | -4.048119 | -1.401664 | -1.528805 | -0.6837904 | 1.40418
1010.376 | 3.117254 | -1.368914 | 3.85434 | 9.440984 | -2.297801 | -3.698097 | 0.4604893
1013.319 | 2.261049 | 2.759454 | 9.358892 | -3.614228 | -4.866351 | -1.41147 | 2.217098
1016.261 | 3.505296 | 9.889198 | 2.8656 | -12.36732 | 0.4656478 | -2.124003 | -0.7259527
1019.202 | 6.35015 | 8.320326 | -2.225472 | 2.581738 | -1.301777 | 1.764418 | 0.831417
1022.142 | 4.79564 | 1.95288 | 4.185687 | 3.732983 | -5.868672 | -0.8462285 | 0.5891025
1025.081 | 4.341675 | -3.313159 | -2.200932 | 0.9863934 | -1.634912 | -1.555902 | 2.347158
1028.018 | 2.688419 | -2.07775 | -4.485207 | 2.042003 | -3.000556 | -3.56466 | -0.09442315
1030.954 | -1.264134 | -5.340875 | 1.432876 | -6.700143 | -2.665527 | -0.3724262 | -0.1355992
1033.889 | -0.4159801 | 1.397483 | -4.646659 | 2.359951 | 1.270226 | 0.9208393 | -0.5763527
1036.822 | -3.567076 | 5.537364 | -3.723775 | 1.422318 | -0.8933446 | 5.915066 | 0.2832118
1039.754 | -1.517381 | 5.278737 | -4.898472 | -5.513022 | -2.056175 | 1.010355 | 0.7432092
1042.685 | 2.833111 | -0.07833407 | 0.6293346 | -4.146001 | 0.6817241 | 1.006709 | 2.203608
1045.615 | 0.68444 | 0.9661667 | -14.14032 | -0.07669611 | -2.479548 | 0.9040809 | -2.635575
1048.543 | -0.3633888 | 5.312157 | -2.207396 | 1.094997 | -0.8400142 | -1.697477 | -0.9743459
1051.47 | 6.089739 | 1.459774 | -1.371911 | -3.431012 | -5.5996 | -6.697975 | -1.612689
1054.396 | 1.743741 | 2.408973 | -0.9337549 | -11.95457 | -3.558329 | -5.097337 | -1.450684
1057.321 | -0.4012921 | -3.940209 | -0.8929544 | -7.375745 | -4.016164 | -2.095623 | -2.688156
1060.244 | -7.745358 | 0.2122304 | -10.34939 | -2.494444 | 0.02685974 | -1.292733 | -0.2252465
1063.166 | -6.288366 | 3.76627 | -11.70317 | 2.889241 | 0.07088847 | -2.388725 | 0.1380614
1066.087 | 1.769575 | 6.521971 | 1.345841 | -0.4245631 | -3.48409 | 1.816425 | -1.49813
1069.006 | 0.5286534 | -0.02065271 | 1.997697 | -5.235948 | -0.3381236 | -0.5772321 | 1.066073
1071.925 | -4.111203 | -4.0616 | -4.647659 | -4.944798 | -0.8911526 | -0.4697067 | 0.6307855
1074.842 | 1.150082 | -2.900845 | -12.29008 | -3.351084 | -3.843104 | -2.361047 | -1.204135
1077.758 | 2.712438 | 11.96162 | -12.32963 | -1.154924 | -3.29399 | -1.451129 | -0.438501
1080.672 | 3.176049 | 11.02576 | -0.7662582 | -2.756143 | -2.543838 | -0.9399533 | -0.7725038
1083.585 | 4.340807 | 12.69165 | 7.200101 | -3.454835 | -0.09250039 | -1.227592 | 3.094032
1086.497 | 11.2068 | 6.359289 | 6.369411 | -0.5509698 | 1.459947 | -0.2139949 | -1.639001
1089.408 | 11.97407 | 6.428637 | 4.341799 | 3.65554 | -1.686461 | -6.299114 | -1.171548
1092.318 | 14.74254 | 9.899771 | -5.182752 | 3.3646 | -4.031702 | -1.982937 | 0.896418
1095.226 | 10.61236 | 9.472651 | -9.604237 | 0.1763234 | -2.775766 | -2.665475 | 1.664816
1098.133 | 2.683504 | 4.447338 | -1.222614 | -1.709324 | 4.08143 | -2.946754 | 1.733685
1101.039 | -1.844037 | 1.723866 | 9.562184 | -3.292266 | -1.660104 | -3.226725 | -0.8969085
1103.943 | -2.470182 | 5.702148 | -6.249815 | 2.127401 | 5.499592 | -2.90534 | 0.5729647
1106.846 | 5.905069 | 4.482231 | 0.7413822 | -2.050223 | 5.160575 | -2.582685 | 0.7433448
1109.749 | 11.68176 | 8.364112 | -4.764185 | -4.025137 | 0.3229288 | -1.858663 | -0.4858012
1112.649 | 8.75989 | 7.147908 | 0.2334496 | 4.502661 | 1.186562 | -3.733264 | 0.08554193
1115.549 | 7.639469 | 15.1335 | 1.434449 | 6.533183 | 1.751496 | 0.1934867 | 1.357402
1118.447 | 13.12051 | 24.12093 | 7.138765 | 1.166419 | 6.517873 | 0.3216247 | -1.070181
1121.344 | 18.2031 | 25.01019 | 1.346365 | 0.502416 | -0.1143848 | -5.048852 | 0.4027098
1124.24 | 18.08722 | 16.60139 | 12.15737 | 6.741139 | 1.954778 | -0.617946 | -0.7239218
1127.134 | 19.47288 | 21.89441 | 25.97178 | 8.382721 | 1.625345 | -3.185634 | -0.04998772
1130.028 | 13.86012 | 26.58933 | 14.7896 | -5.073009 | 0.3973948 | -6.751907 | -2.97551
1132.92 | 15.04895 | 19.18611 | -1.989108 | -1.125856 | -0.7291139 | -5.016767 | 0.3994178
1135.811 | 7.839437 | 16.6848 | 10.33563 | 2.42408 | -2.054151 | -3.980205 | 3.074919
1138.7 | 2.1315 | 13.38541 | 0.8638767 | 0.4767741 | -1.077698 | -5.742126 | -1.04904
1141.589 | 9.225269 | 13.58793 | -3.204398 | -3.067618 | 5.000311 | -5.102691 | -2.572493
1144.476 | 7.620707 | 10.2923 | -3.969084 | 8.390768 | -0.3201664 | -4.461733 | -1.595413
1147.361 | -0.1821704 | 7.998653 | -3.130232 | 1.552015 | -0.3390409 | -0.1192935 | -0.8178106
1150.246 | -1.283317 | 14.00692 | -3.68782 | -1.983831 | -0.7063807 | -4.475387 | -0.4396952
1153.13 | 0.6172731 | 11.8171 | -6.841779 | -4.716884 | -1.072132 | -4.030005 | -0.2609915
1156.012 | 7.919643 | 5.829233 | 0.7079015 | -3.446999 | 4.413696 | -2.283141 | -0.1817217
1158.893 | 0.4237372 | 10.24333 | 0.5612165 | -1.574254 | 6.201193 | -3.284773 | -3.101969
1161.772 | 4.529659 | 19.25935 | -2.581801 | 1.601372 | 6.190277 | -4.284895 | 0.07836542
1164.651 | 13.53741 | 20.17734 | -3.421145 | 1.779898 | 0.6810127 | -4.433462 | -0.2407524
1167.528 | 17.84692 | 19.09722 | 11.24322 | 1.561368 | 6.773451 | -2.480528 | -0.2593331
1170.404 | 27.5583 | 26.6191 | 33.4113 | 0.04570554 | 2.867571 | -1.026061 | 1.522625
1173.279 | 39.17156 | 36.24298 | 26.58319 | -1.666986 | -0.4366376 | -0.9700803 | -1.594889
1176.152 | 57.68672 | 55.56877 | 42.35876 | 7.223227 | 2.160888 | -2.112504 | 3.688238
1179.024 | 84.7037 | 66.9965 | 43.03812 | 6.916362 | 6.260137 | 0.8465988 | 2.871822
1181.896 | 84.32264 | 75.02624 | 53.92129 | 4.112438 | 5.161111 | 4.707224 | 1.456048
1184.765 | 70.64344 | 79.65798 | 53.70829 | 12.71149 | -0.2361519 | 1.069474 | 5.14081
1187.634 | 89.16625 | 84.49166 | 48.49912 | 13.41346 | 4.0683 | 6.03327 | 3.526081
1190.501 | 83.49094 | 73.82731 | 47.99374 | 2.918442 | 6.474564 | -0.001358123 | 4.51195
1193.367 | 68.91764 | 60.86494 | 51.89224 | 7.426323 | 3.382617 | -0.5344057 | 0.3984058
1196.232 | 62.44635 | 59.90456 | 51.69464 | 14.8372 | 5.992482 | -5.865855 | 3.485376
1199.096 | 59.677 | 56.84618 | 27.70086 | 14.35107 | 6.404147 | -1.095738 | 0.6729458
1201.959 | 50.10966 | 35.88976 | 12.51103 | 4.167852 | 9.217659 | 1.276011 | 1.461056
1204.82 | 36.64432 | 40.13533 | 14.42509 | 4.687682 | 7.332933 | -4.950676 | 0.7497325
1207.68 | 28.18107 | 29.18287 | 22.84306 | -1.689594 | 8.650126 | -0.5757834 | 2.039036
1210.539 | 19.61983 | 32.63235 | 16.16493 | -4.163801 | 7.769162 | 2.000791 | -0.7711915
1213.396 | 14.66061 | 15.2839 | -7.509193 | -4.835096 | 9.890064 | -2.221072 | -1.58079
1216.253 | 16.90346 | 17.83738 | 0.5205847 | -0.3033299 | 5.612817 | -4.941319 | -2.289846
1219.108 | 16.64846 | 19.0928 | -2.145625 | 3.531352 | 5.837456 | -3.359897 | -0.8982966
1221.962 | 14.29543 | 14.05027 | -3.207885 | 3.869087 | 11.16402 | -3.676939 | 0.593797
1224.814 | 15.04461 | 20.70967 | 7.733836 | 1.209813 | 16.19245 | -4.192306 | -1.013516
1227.666 | 13.3958 | 22.57112 | 1.679548 | -5.046504 | 13.72278 | -2.106009 | -1.120322
1230.516 | 14.94917 | 20.93448 | 10.12926 | 1.300148 | 14.15506 | -4.718154 | -0.6265212
1233.365 | 19.20463 | 23.69985 | 10.98294 | 8.849868 | 12.4893 | -3.528617 | -0.4321396
1236.213 | 7.962207 | 26.86714 | 3.140682 | 1.602533 | 19.32546 | -1.137433 | -2.037177
1239.06 | 11.22193 | 25.13645 | 6.40242 | -11.24179 | 22.4635 | 1.855364 | -0.2416816
1241.905 | 7.483797 | 25.00769 | -5.931791 | -3.883158 | 17.70358 | -2.550225 | -2.64563
1244.749 | 13.24788 | 31.58092 | 4.738029 | 4.978521 | 20.34553 | -1.154125 | 0.9510509
1247.592 | 15.81405 | 30.05612 | 3.111897 | 0.2431551 | 21.08953 | 0.1435807 | -0.05173668
1250.434 | 13.68244 | 28.03323 | 3.88977 | -4.589198 | 30.33544 | -2.157047 | -1.653993
1253.274 | 17.75296 | 31.91231 | 2.971676 | 2.881425 | 27.78334 | -0.1560427 | -0.3556585
1256.114 | 24.82566 | 44.5934 | 8.657666 | 14.65502 | 32.93323 | -1.353407 | 0.9433038
1258.952 | 24.70059 | 46.8764 | 21.6477 | 3.13161 | 31.28506 | -0.7491378 | 1.442783
1261.789 | 24.17769 | 57.96133 | 20.54181 | 3.411167 | 38.73891 | -3.043187 | 1.042803
1264.625 | 23.45697 | 58.04821 | 5.93991 | 9.293738 | 40.09479 | -2.235616 | 0.5434121
1267.459 | 35.23846 | 62.53698 | 13.34213 | 6.279258 | 44.65261 | -4.126352 | 1.544585
1270.292 | 36.52221 | 63.4277 | 30.94837 | 8.867723 | 41.91245 | 2.984497 | 0.146295
1273.124 | 37.70808 | 68.82041 | 28.05872 | -2.240797 | 44.47434 | 0.4970134 | -3.55136
1275.955 | 35.99626 | 82.31495 | 27.87309 | 1.553607 | 56.7382 | -3.788814 | -3.348552
1278.785 | 32.4866 | 85.51148 | 29.69151 | 4.750993 | 60.80405 | -2.573 | -0.04508656
1281.613 | 39.67912 | 84.40987 | 17.11403 | 5.651343 | 59.47196 | 3.944444 | 1.358851
1284.441 | 37.07393 | 83.11014 | 18.84053 | -2.245409 | 67.8419 | 3.463527 | -1.936605
1287.267 | 36.27095 | 94.51232 | 31.67118 | 3.860781 | 77.51384 | -3.415776 | -1.031494
1290.092 | 44.9702 | 113.1164 | 29.20584 | 12.46997 | 75.58777 | -1.493393 | 0.9741469
1292.915 | 43.87162 | 122.6224 | 23.34453 | 7.582023 | 79.26376 | -2.669413 | 2.880304
1295.738 | 48.87532 | 125.2302 | 47.88728 | 5.297038 | 94.54175 | 2.556224 | 1.387049
1298.559 | 72.48128 | 133.6399 | 59.23407 | 11.61495 | 115.1217 | 0.2834913 | 3.894343
1301.379 | 68.78941 | 171.5515 | 36.2849 | 15.43576 | 128.3038 | 1.312374 | 0.6021971
1304.198 | 74.99981 | 207.6649 | 66.2398 | 7.559535 | 123.0879 | 1.742844 | 2.210561
1307.016 | 104.6124 | 208.9802 | 74.2987 | 8.986127 | 122.574 | 0.8750103 | 3.919506
1309.832 | 117.2272 | 224.3973 | 85.86163 | 17.01564 | 134.4621 | 3.608709 | 6.329005
1312.647 | 137.9443 | 262.0163 | 80.02854 | 13.14808 | 158.4523 | -4.255891 | 9.738984
1315.461 | 128.5636 | 292.137 | 75.99951 | 18.68335 | 181.4445 | 1.681048 | 5.749538
1318.274 | 117.0851 | 259.3596 | 82.37446 | 10.22148 | 195.0387 | 0.2196318 | 5.360665
1321.086 | 96.00885 | 256.1841 | 69.35343 | 7.662433 | 181.8349 | -5.24018 | 6.672278
1323.896 | 87.13486 | 250.6102 | 52.13632 | 15.40628 | 180.1332 | 0.6016573 | 4.78441
1326.706 | 71.86299 | 252.4382 | 43.12326 | 10.65296 | 193.3335 | -3.05497 | 4.397135
1329.514 | 58.29342 | 231.368 | 31.51414 | -2.097528 | 191.9357 | -5.11003 | -0.9896748
1332.321 | 56.82603 | 201.1995 | 34.60899 | 9.554762 | 180.3401 | 2.736582 | 0.5240657
1335.126 | 63.26088 | 190.5328 | 35.00779 | 7.309897 | 181.7463 | -1.915284 | 1.138366
1337.931 | 58.39789 | 185.1678 | 34.81054 | 1.367817 | 182.4547 | -1.965597 | 1.15315
1340.734 | 65.63713 | 166.8046 | 48.11723 | 2.228511 | 175.165 | -0.2142886 | 1.46844
1343.536 | 61.27854 | 174.9431 | 42.42784 | 3.892029 | 173.3773 | -5.861438 | 2.484257
1346.337 | 73.72218 | 180.3834 | 45.44231 | 8.558252 | 139.7916 | -1.406989 | 2.800576
1349.137 | 93.468 | 172.7253 | 67.36076 | 10.72723 | 137.6079 | 4.44898 | 2.317417
1351.936 | 109.116 | 187.769 | 94.38302 | 8.899008 | 121.8262 | 1.106548 | 3.234789
1354.733 | 151.2661 | 200.8144 | 102.1092 | 27.57346 | 109.9466 | 8.765598 | 9.352618
1357.529 | 185.4185 | 223.5614 | 122.6392 | 29.05067 | 106.1688 | 3.526224 | 11.771
1360.324 | 206.673 | 250.1102 | 161.2731 | 41.13057 | 94.99307 | 6.588369 | 13.18981
1363.118 | 229.2297 | 240.8605 | 163.8107 | 37.21317 | 83.31927 | 15.552 | 15.8092
1365.911 | 209.6884 | 219.7125 | 139.3523 | 40.89841 | 90.04746 | 14.21723 | 12.529
1368.702 | 140.0494 | 188.0662 | 105.2976 | 21.18637 | 87.17757 | 11.58392 | 5.449353
1371.492 | 104.4125 | 148.1214 | 77.14671 | 7.876941 | 75.00964 | 3.052148 | 4.27016
1374.281 | 75.27772 | 107.9784 | 60.4996 | 17.17019 | 64.74369 | 8.92184 | 5.291464
1377.069 | 53.74503 | 110.1368 | 43.75627 | 9.666085 | 62.47967 | 2.693046 | 3.613237
1379.856 | 45.51449 | 77.19697 | 37.51662 | 14.96458 | 59.11755 | 3.865699 | 0.3355109
1382.642 | 44.98607 | 66.45861 | 30.2807 | 10.06567 | 50.35738 | 1.939852 | 1.058259
1385.426 | 42.45969 | 66.12185 | 31.94851 | 8.269311 | 44.4991 | 4.915498 | -0.4185337
1388.209 | 33.03542 | 64.08663 | 17.92005 | 1.275579 | 46.54276 | 2.492579 | 1.005165
1390.991 | 29.31325 | 55.45298 | 22.39521 | 3.38438 | 43.58831 | 2.671087 | -1.270745
1393.772 | 26.99317 | 50.22082 | 14.474 | 3.695676 | 32.23579 | 2.451077 | -1.746145
1396.552 | 16.57511 | 50.79023 | 2.256489 | 6.609597 | 36.48513 | 2.732501 | 0.07895976
1399.33 | 18.1591 | 36.36114 | 14.54254 | 2.225982 | 34.63632 | 3.015292 | 0.004433247
1402.108 | 22.74512 | 36.63349 | 27.0322 | 6.744828 | 33.08942 | 4.999574 | -1.069582
1404.884 | 29.73313 | 39.20737 | 16.02549 | 9.366193 | 28.24434 | 1.485267 | 0.2568122
1407.659 | 31.22322 | 32.68269 | 4.222297 | 7.390049 | 29.9011 | 2.472299 | -2.516326
1410.432 | 30.0153 | 33.05947 | 8.222628 | -0.683682 | 23.25978 | 4.56076 | 0.4109258
1413.205 | 34.30932 | 32.83767 | 14.6265 | -0.6549417 | 20.7202 | -2.649385 | -0.1613259
1415.976 | 31.30539 | 34.41734 | 19.83385 | 8.176144 | 20.88251 | 1.541808 | -1.233146
1418.747 | 23.30342 | 33.49835 | 10.34467 | 6.309679 | 19.94661 | 0.1343891 | -0.4045749
1421.516 | 23.90339 | 23.28084 | 17.55895 | 2.245648 | 16.81248 | 5.628349 | -0.1755554
1424.284 | 23.8053 | 27.36464 | 14.67663 | 2.2839 | 13.28013 | 9.023618 | -0.04615244
1427.051 | 20.20914 | 30.14989 | 16.79778 | 12.52458 | 11.24962 | 0.3202463 | 0.9836911
1429.816 | 20.51492 | 25.13644 | 16.82228 | 4.767526 | 14.82085 | -1.281824 | 1.313935
1432.581 | 29.42258 | 25.52436 | 13.75016 | 7.612828 | 12.39384 | -1.282543 | 0.3445987
1435.34375 | 30.23216 | 28.01358 | 10.3814 | 8.360394 | 14.56856 | 2.917994 | 2.975704
1438.106 | 23.04362 | 28.6041 | 12.61593 | 4.210277 | 15.74507 | 3.519851 | -0.3928522
1440.867 | 26.75691 | 23.19597 | 3.853759 | -0.8376 | 14.62325 | 10.42298 | -0.4609632
1443.627 | 38.07209 | 23.48908 | 18.39484 | 3.016793 | 8.003151 | 8.227408 | 1.521245
1446.385 | 30.88911 | 26.3835 | 29.93917 | 8.673403 | 7.184798 | 0.5330999 | 3.503901
1449.143 | 33.20789 | 26.1792 | 15.98672 | -0.7677546 | 10.86807 | -2.259992 | -0.3630335
1451.899 | 38.32853 | 26.67609 | 28.23748 | 4.193243 | 8.953047 | -1.351769 | -1.629674
1454.654 | 38.95097 | 27.17421 | 25.59144 | 2.156414 | 14.63966 | 1.057624 | -1.295842
1457.408 | 27.37523 | 28.27358 | 8.44849 | 3.221775 | 11.82799 | 1.16825 | 0.6382754
1460.161 | 28.50121 | 27.47412 | 9.608709 | 0.9892232 | 7.317875 | -1.319952 | -0.927179
1462.912 | 42.22892 | 26.47582 | 15.17198 | 11.55884 | 6.909427 | 0.893117 | -0.2923197
1465.663 | 44.25841 | 25.67871 | 21.53832 | 25.03051 | 13.2026 | 1.807324 | 0.5429101
1468.412 | 41.08955 | 31.68274 | 11.70774 | 12.00426 | 13.3974 | -2.177257 | 2.678543
1471.16 | 42.62246 | 33.38791 | 20.68016 | 4.280062 | 10.49375 | -2.860748 | -1.5855
1473.907 | 45.35701 | 31.19418 | 34.35553 | 0.4579258 | 8.691642 | 1.756962 | -1.049209
1476.653 | 53.5933 | 35.20163 | 39.63389 | 4.937858 | 12.39109 | -0.9241747 | -0.2125903
1479.398 | 56.53119 | 37.41012 | 38.71518 | 12.11974 | 9.792161 | 2.695805 | -0.07564712
1482.141 | 52.37074 | 48.11968 | 26.29943 | 9.003558 | 13.29467 | 4.116889 | 0.4616523
1484.884 | 56.21191 | 42.13029 | 34.3865 | 16.58941 | 4.09875 | 2.339127 | -0.3007087
1487.625 | 70.35468 | 43.84195 | 47.97642 | 11.97719 | 15.60434 | 7.562397 | 1.837217
1490.365 | 70.899 | 52.35463 | 43.36915 | 13.56684 | 15.21139 | 2.786809 | 1.875485
1493.104 | 72.14497 | 68.86832 | 50.56472 | 16.15845 | 5.519866 | 6.512228 | 3.514103
1495.841 | 81.69241 | 79.88301 | 76.46301 | 22.75195 | 8.829858 | 2.338741 | 4.65297
1498.578 | 102.0414 | 94.09869 | 83.56411 | 27.74726 | 10.44128 | 2.366249 | 7.992155
1501.313 | 132.2919 | 121.0153 | 103.5678 | 31.74442 | 9.654166 | 3.094862 | 9.431675
1504.048 | 171.844 | 159.1329 | 138.5743 | 33.54338 | 15.3684 | 3.124422 | 11.87149
1506.781 | 197.1976 | 180.1515 | 138.2834 | 42.54422 | 15.68407 | 5.855062 | 13.71156
1509.513 | 191.9525 | 190.3709 | 162.6951 | 49.24679 | 12.30111 | 2.086634 | 15.45195
1512.244 | 205.809 | 194.8912 | 171.3094 | 51.65106 | 14.91952 | 6.219213 | 13.79258
1514.973 | 199.4668 | 166.3125 | 150.1262 | 47.55713 | 18.63925 | 11.65275 | 14.73348
1517.702 | 170.2261 | 139.0345 | 99.24564 | 31.86494 | 14.96035 | 5.787253 | 8.774678
1520.429 | 126.0868 | 112.0575 | 90.06754 | 28.47438 | 19.68273 | 4.72275 | 6.01616
1523.156 | 96.54879 | 86.08122 | 69.69188 | 17.28556 | 16.30644 | 2.359128 | 3.457916
1525.881 | 72.11221 | 71.30582 | 52.61865 | 26.39832 | 15.13145 | 1.896387 | 1.19992
1528.605 | 78.47697 | 69.03121 | 57.44786 | 22.71278 | 18.75771 | 2.634624 | 1.742165
1531.327 | 70.94301 | 61.85742 | 54.57943 | 14.62877 | 20.98527 | 7.373693 | 3.884635
1534.049 | 66.21033 | 55.08437 | 37.21341 | 18.64644 | 24.91401 | 6.413688 | 1.327399
1536.77 | 61.779 | 59.51208 | 41.14964 | 10.7656 | 23.04399 | 6.354512 | -1.129622
1539.489 | 74.04887 | 62.94047 | 47.38819 | 23.58638 | 23.77515 | 8.296188 | 2.913592
1542.207 | 61.82004 | 54.36964 | 48.02896 | 18.5086 | 22.60753 | 7.33874 | 3.656988
1544.924 | 54.9924 | 59.89949 | 52.07199 | 26.93238 | 21.54106 | 3.08207 | 4.500708
1547.64 | 51.36598 | 53.03006 | 37.21718 | 14.85764 | 27.77579 | 6.826212 | 0.6445751
1550.355 | 46.34072 | 55.4613 | 45.76455 | 22.58435 | 33.5116 | 9.571215 | 2.588708
1553.069 | 52.71664 | 55.09314 | 47.71401 | 29.91248 | 34.04858 | 7.716967 | 3.332979
1555.781 | 52.8937 | 65.32565 | 40.46562 | 12.24208 | 42.78661 | 7.463467 | 4.877506
1558.493 | 57.57188 | 66.85883 | 50.61926 | 13.97304 | 36.32578 | 6.310763 | 0.9222352
1561.203125 | 53.95112 | 74.09257 | 61.07492 | 15.70538 | 37.06596 | 4.358817 | 4.767211
1563.912 | 65.1315 | 81.12688 | 44.23259 | 28.43907 | 42.10725 | 7.907542 | 5.112319
1566.62 | 63.41298 | 86.26175 | 52.39228 | 31.57405 | 50.74955 | 7.257036 | 4.657627
1569.327 | 66.29547 | 102.8972 | 60.85384 | 36.5104 | 56.29283 | 9.007197 | 6.603082
1572.033 | 82.07896 | 107.5332 | 75.01732 | 27.14804 | 59.33717 | 5.158076 | 7.048777
1574.737 | 84.66351 | 110.1697 | 79.5827 | 20.38692 | 69.38243 | 3.509645 | 7.394609
1577.441 | 82.44898 | 114.1068 | 56.64991 | 27.92703 | 70.52869 | 5.36188 | 7.540659
1580.143 | 70.23543 | 99.5443 | 59.21893 | 30.96837 | 78.87592 | 8.314741 | 6.386826
1582.844 | 50.62286 | 88.68225 | 51.18969 | 31.41093 | 84.12409 | 6.968252 | 7.133177
1585.544 | 55.3112 | 89.82072 | 41.8622 | 32.15466 | 90.6731 | 10.3224 | 5.079635
1588.243 | 46.40047 | 87.15958 | 47.33647 | 21.29957 | 94.92309 | 10.77713 | 4.12628
1590.941 | 44.09061 | 97.69894 | 46.91233 | 24.34558 | 100.6739 | 11.53251 | 3.673071
1593.638 | 51.68157 | 101.0386 | 46.88992 | 22.99267 | 103.7256 | 10.98843 | 4.220004
1596.333 | 63.87341 | 112.7787 | 47.66911 | 31.94091 | 104.2781 | 10.94491 | 2.167099
1599.028 | 75.86613 | 110.1192 | 48.44983 | 34.29025 | 100.4314 | 18.30198 | 1.414313
1601.721 | 64.35959 | 108.9601 | 49.23214 | 21.44055 | 96.4856 | 14.55955 | 4.661593
1604.413 | 60.75386 | 102.1012 | 48.11595 | 19.49191 | 97.24051 | 12.6177 | 0.8090829
1607.104 | 63.94888 | 95.44279 | 54.80122 | 22.24429 | 102.8962 | 13.6763 | 6.756618
1609.794 | 53.14464 | 96.4846 | 50.78794 | 32.19766 | 118.2527 | 12.03545 | 5.604352
1612.483 | 48.64111 | 97.92673 | 37.67609 | 15.652 | 105.0099 | 7.995072 | 4.852097
1615.171 | 35.63829 | 75.46911 | 29.16566 | 12.90726 | 102.3678 | 4.85519 | 3.899997
1617.857 | 32.83616 | 80.61179 | 29.95651 | 11.56347 | 93.82637 | 9.915782 | -0.05200373
1620.543 | 25.5347 | 77.95467 | 27.04873 | 11.12053 | 76.28571 | 5.776809 | -0.2038594
1623.227 | 22.53386 | 67.79778 | 20.34225 | 11.27845 | 74.04563 | 1.138209 | 0.2442907
1625.91 | 27.43367 | 54.24114 | 19.13695 | 5.137303 | 66.8062 | 1.400116 | 1.592552
1628.592 | 25.03409 | 44.78467 | 21.23293 | 12.39695 | 56.06745 | 8.662369 | 2.040932
1631.273 | 34.13504 | 39.92842 | 20.5301 | 5.457394 | 47.12924 | 7.425077 | -0.3106582
1633.953 | 26.13657 | 37.77229 | 14.12836 | 6.818617 | 32.59171 | 3.688105 | -0.3621265
1636.632 | 36.53866 | 37.91636 | 17.72781 | 7.380685 | 23.15466 | 5.151512 | 3.486438
1639.309 | 55.04125 | 42.76052 | 35.42832 | 10.14345 | 19.01821 | 5.415322 | 1.735091
1641.986 | 71.34439 | 52.50481 | 59.8299 | 11.20693 | 8.382302 | 1.679411 | 0.5837802
1644.661 | 95.24799 | 64.24921 | 60.7325 | 5.971136 | 9.946862 | 0.6438401 | 5.83255
1647.335 | 105.652 | 68.39372 | 67.23615 | 13.23602 | 9.711996 | 6.408632 | 4.181346
1650.008 | 104.6565 | 79.43827 | 67.84071 | 16.40154 | 4.277539 | -5.526349 | 7.930215
1652.68 | 86.26138 | 69.68289 | 51.64617 | 22.26777 | 2.243632 | 0.438982 | 6.979115
1655.351 | 70.26667 | 47.32757 | 39.95259 | 20.63457 | 5.410123 | 3.504624 | 3.428077
1658.021 | 46.67237 | 28.07225 | 38.85984 | 7.302011 | 5.87703 | 3.470491 | 0.6770011
1660.689 | 28.07843 | 17.91692 | 15.1679 | 5.469978 | 1.144337 | 6.036643 | 3.026053
1663.357 | 15.98483 | 16.16161 | 6.576793 | 7.83858 | 1.412098 | 5.502993 | -0.1249298
1666.023 | 17.5915 | 9.206267 | 6.386482 | -0.1923015 | 1.580198 | 3.269553 | -0.8758663
1668.689 | 9.298506 | 11.15091 | 3.296886 | 4.177301 | 4.348632 | 4.63636 | 0.3731541
1671.353 | 11.30585 | 10.3955 | 2.108023 | 3.347452 | 0.4174555 | 3.30335 | -1.077763
1674.016 | 9.713352 | 4.740051 | 5.519812 | 0.2180351 | -2.313447 | 1.270512 | -0.9286337
1676.678 | 1.221199 | 1.384452 | 15.43225 | 3.089078 | 2.256004 | 1.837881 | 3.520428
1679.339 | -3.670817 | 4.128795 | 10.14528 | 0.2606095 | 2.425719 | 1.905408 | 2.569528
1681.999 | 0.5374094 | -0.8269835 | 5.658888 | 1.132512 | -1.604308 | 1.573056 | 0.8186372
1684.657 | 6.745821 | 3.417126 | 0.9730962 | 1.704889 | 0.2659422 | 2.840812 | 0.2677526
1687.315 | 5.554435 | 0.3611079 | 0.987777 | 6.777585 | -3.463609 | 0.7087258 | 0.4168088
1689.971 | 3.363135 | 1.304937 | 1.802997 | 7.050653 | -0.392892 | -0.6232655 | 1.665887
1692.627 | 3.871976 | 1.548585 | -4.581334 | 1.124052 | 1.877977 | 0.644814 | 0.11496
1695.281 | 4.980962 | 4.692076 | -5.765284 | -3.302228 | 0.7490659 | -6.186999 | -3.136063
1697.934 | 6.690015 | 6.935345 | -0.4487733 | 5.071843 | -1.179727 | 1.18127 | 0.2129865
1700.586 | 9.199127 | 4.978392 | 12.16809 | 7.846161 | 1.991667 | 3.24961 | 1.761957
1703.237 | 8.80833 | -0.2787744 | 8.985253 | 3.020707 | 3.063218 | -1.882077 | 0.3108946
1705.887 | 8.017543 | 3.163832 | 7.002796 | 0.7955349 | -1.165165 | -0.8136567 | 0.6597826
1708.535 | 2.326748 | 7.406174 | -1.279431 | -3.429411 | 1.306625 | -0.945227 | 0.7086421
1711.183 | 6.335963 | 8.048213 | 4.038569 | 4.145839 | -4.421576 | -1.876836 | 0.1574204
1713.829 | 7.145207 | 6.589995 | 3.256875 | 3.021326 | -0.1497108 | 2.691614 | 1.606212
1716.475 | 2.154365 | 2.031507 | -8.624723 | 2.396923 | -2.177724 | 7.560038 | 1.854939
1719.119 | 5.163466 | -1.927313 | -1.606074 | 0.4726839 | -0.1057903 | -0.4715883 | -0.7964136
1721.762 | 5.972482 | 7.713582 | 3.012686 | 8.548639 | -0.5337796 | -5.403215 | 0.5521752
1724.405 | 1.68143 | 0.5540938 | 12.8315 | -2.275374 | 1.938194 | -5.534964 | 1.100714
1727.046 | 0.4903063 | 0.7942818 | 7.850469 | -5.399217 | 1.010188 | 3.333288 | -1.450789
1729.685 | -1.100969 | 0.03410857 | -3.130577 | -1.32303 | 3.682124 | 1.101493 | 0.6975903
1732.324 | -1.792424 | 0.6735853 | -12.1116 | -2.74678 | -2.046014 | 0.6695408 | -0.2540787
1734.962 | 7.615996 | -0.9873741 | -10.59257 | -0.7204737 | -4.074204 | 0.1375189 | -0.4058358
1737.599 | 1.424201 | 1.551339 | -2.073641 | 1.305859 | -2.102475 | -2.194597 | -0.3576599
1740.234 | -4.867765 | 5.689554 | 4.44529 | -0.9177983 | 1.569169 | -4.326817 | 0.8904455
1742.869 | -2.059906 | 0.8274044 | 9.46407 | -4.641464 | -1.159263 | -4.55914 | -1.46151
1745.502 | -3.952349 | 1.864779 | -6.817255 | -1.565166 | -0.6878715 | -1.891638 | -1.213641
1748.134 | 1.255 | 2.401704 | 0.6012879 | 0.1111263 | 0.08336374 | 1.575701 | 0.2342101
1750.765 | 2.562123 | 1.238213 | -2.580316 | -3.212701 | 5.054513 | -1.057095 | 1.581929
1753.395 | 0.06891999 | 0.7741987 | -2.162141 | 0.2634454 | 2.325414 | 2.109926 | -0.1704262
1756.024 | 2.075423 | 0.2097206 | -1.694203 | -1.460512 | -4.403874 | -1.423248 | -0.02291939
1758.652 | 1.381603 | 1.544706 | -1.226515 | 1.715446 | -0.433294 | 0.3433749 | -0.6754438
1761.279 | -0.5124938 | 4.87918 | 4.090934 | 0.791244 | 1.936968 | -1.590156 | -1.128124
1763.905 | -3.906932 | 0.713191 | 9.808044 | -1.133099 | 0.7070815 | -1.523961 | 0.819048
1766.529 | 0.5982357 | 3.046606 | 8.22484 | -0.3575855 | 0.5769206 | -2.857952 | -2.03382
1769.153 | 2.703007 | -1.52049 | 10.44127 | 5.31778 | -0.5535657 | -1.292151 | 3.01316
1771.775 | 4.107439 | 2.31182 | 4.25736 | 1.392921 | 3.81573 | 1.173369 | 0.4599842
1774.397 | 4.811456 | 3.743596 | 1.572987 | 8.867884 | -0.6152549 | 0.2386741 | 1.60676
1777.017 | 0.6150916 | 2.274766 | -1.511777 | -1.357384 | 1.653404 | 1.003667 | -1.446662
1779.636 | 2.318258 | -1.294631 | 2.803033 | 0.3170783 | -1.078199 | -0.03159972 | 0.99985
1782.254 | 2.220929 | 0.7353441 | 5.217342 | 5.091329 | 3.689802 | 2.132864 | 0.6461834
1784.871 | -0.6767883 | 2.464717 | 10.53118 | -0.5346478 | 1.357477 | -0.4029156 | -1.107579
1787.487 | 1.824982 | 0.6934649 | 2.444465 | 7.139025 | 3.224801 | -4.139069 | 2.238499
1790.102 | 2.426299 | 0.8216016 | 1.157194 | 3.812466 | 5.391735 | -1.975508 | 0.4844648
1792.716 | 3.927075 | 3.24908 | 3.569366 | 0.9856008 | 2.458242 | -1.71229 | 2.330266
1795.328 | -1.172642 | 0.175901 | 4.080922 | -0.2416097 | 2.224417 | 0.6506357 | 0.575949
1797.94 | 0.6270736 | 0.202031 | -0.4080766 | -8.469154 | 0.6901259 | -0.2867635 | -1.4785
1800.55 | 0.7262932 | -0.2725163 | -5.997749 | -2.597073 | 2.655404 | -0.5245574 | -0.6331336
1803.16 | -2.075069 | -0.1477142 | 0.2119074 | 3.874684 | 5.020262 | -1.562694 | 1.612108
1805.768 | -1.176991 | 4.876354 | 8.120894 | -4.55396 | 2.784627 | 0.8988672 | -2.042826
1808.375 | 0.7204431 | 2.899715 | 3.429142 | 2.816996 | -0.2514045 | 0.2599588 | 2.102074
1810.982 | -3.482634 | -1.777653 | -0.7632729 | 1.487598 | 0.9120328 | -3.479244 | 2.046866
1813.587 | -4.986369 | -2.955686 | -7.05647 | 0.05774935 | -1.025061 | -1.518885 | 0.9914398
1816.191 | -2.390689 | -2.734491 | -4.350433 | 3.527497 | 0.4373617 | -2.158898 | -1.864074
1818.794 | -0.6956666 | -0.214054 | 0.7548414 | -3.203207 | -0.7007103 | -2.299315 | -1.019799
1821.396 | 0.8986736 | -0.2943466 | 6.859309 | 7.565636 | -0.539326 | 2.459818 | 1.524324
1823.996 | -1.907607 | 0.8245487 | -0.5370498 | 5.234038 | -0.3784851 | -0.2814696 | 0.6682568
1826.596 | -2.214556 | 3.142745 | 3.365732 | 5.301928 | -0.1181628 | 1.976876 | 0.9120577
1829.195 | -4.122161 | 0.9600995 | 2.967661 | 6.969304 | -0.8584684 | 0.2347246 | 0.8557007
1831.792 | 0.06951712 | -3.623299 | -2.531332 | 5.536265 | -0.5993524 | 1.692142 | 0.4991231
1834.389 | 1.360469 | -0.7074962 | 4.068807 | 0.8026663 | -0.5407773 | -1.150878 | 0.142433
1836.984375 | -0.3492318 | -0.4925118 | 7.567987 | -2.131468 | -1.282852 | -0.09433234 | 2.185531
1839.579 | -0.7597297 | 1.621621 | 3.366275 | -4.566137 | -2.325465 | -0.7382634 | 2.52844
1842.172 | -1.870913 | 1.135016 | -0.1364452 | 8.098686 | 0.9312251 | -1.982703 | 3.271194
1844.764 | 2.417121 | 2.14752 | 3.959895 | 7.962904 | -1.912694 | -3.22756 | 0.3137557
1847.355 | 1.304438 | -0.5408281 | 11.05524 | 0.3265566 | -3.457269 | -1.972964 | -0.943913
1849.945 | 0.3910023 | -0.1299858 | -2.950462 | 0.389705 | -1.302487 | 2.581189 | 0.1983204
1852.535 | -1.72322 | -3.42001 | -1.857156 | 3.252193 | 0.6516186 | 1.534807 | 1.740332
1855.122 | 0.6617124 | -1.510883 | -7.664919 | 2.414133 | -1.39489 | 1.287907 | -0.7178417
1857.709 | 0.3459007 | -1.802638 | -5.473744 | 3.675442 | -1.192145 | -0.3594664 | 0.7237599
1860.295 | 1.029287 | -2.295281 | 5.716415 | -4.363914 | -0.9900953 | -0.007357598 | -1.634754
1862.88 | -2.188102 | -2.18877 | -1.894567 | 1.296178 | -0.8387376 | 0.844228 | 0.4065054
1865.464 | 0.793641 | -2.183187 | -4.70667 | -1.344415 | -2.888106 | -4.304777 | 2.347537
1868.046 | -0.7254444 | -0.8785119 | 1.380128 | -3.98559 | -0.8381615 | -2.254243 | -1.311539
1870.628 | -3.245366 | -5.774692 | 1.865751 | -3.227455 | 0.8110262 | -4.804286 | -3.97087
1873.208 | -0.2660719 | -2.671843 | -0.1497791 | 1.629994 | 0.1594844 | -1.654864 | -0.7303703
1875.788 | -3.187715 | -1.469874 | -6.966403 | 3.486834 | -1.992869 | 0.9940077 | -1.290116
1878.366 | -4.110158 | -5.268827 | -4.484281 | -4.657065 | 0.554092 | 0.6423225 | 1.749979
1880.943 | -0.6335046 | -0.9686725 | 4.69666 | -4.201613 | -0.9997515 | -0.009912273 | -0.01011266
1883.52 | -4.357738 | 2.230511 | -9.32356 | -3.746856 | 0.6456411 | -2.562738 | -0.07039036
1886.095 | -2.482817 | -4.271258 | -6.845061 | -3.392838 | -4.309726 | -0.8160868 | 2.169059
1888.669 | 1.391215 | -2.573962 | -6.367795 | -0.03952891 | -4.865922 | 0.9299272 | -1.191606
1891.242 | -2.635673 | -4.277641 | -5.041739 | -2.286912 | -3.222906 | 1.975409 | -1.052534
1893.814 | -1.363413 | -3.382241 | -3.716942 | 2.664993 | -2.680674 | -0.8797188 | -1.113614
1896.385 | -4.092123 | -3.887827 | -5.043438 | -2.283857 | -1.33933 | 0.7645636 | 0.9250781
1898.955 | -4.321746 | -1.294344 | 2.628784 | 0.06660489 | -1.598724 | -2.591748 | -2.236445
1901.523 | -4.102217 | 1.298166 | -4.60025 | -0.6837141 | -1.658997 | -1.748706 | -2.898171
1904.091 | -3.883673 | -1.010325 | -10.73061 | -5.134796 | -1.12007 | -0.1062179 | 0.3399219
1906.658 | -2.016036 | -2.219823 | -9.962263 | -2.986597 | -3.182023 | -0.4643354 | -1.122202
1909.224 | 0.2506285 | -0.5302822 | -4.095263 | -3.739185 | -3.844803 | -3.023014 | 0.1154816
1911.788 | 2.816401 | -2.141721 | -5.629621 | 1.70741 | -0.6084767 | -1.882354 | -0.847053
1914.352 | -3.418821 | -3.654178 | -18.66532 | 0.4532804 | 1.227023 | -1.24231 | -0.4098302
1916.914 | -4.154994 | -1.867648 | -5.702318 | -0.601616 | -3.038384 | -2.202923 | 1.827235
1919.476 | 2.807953 | -3.182096 | 0.3593012 | -6.457284 | -4.804606 | -1.764135 | -1.335931
1922.036 | 1.669843 | -4.597527 | -1.280463 | -8.613791 | 1.128242 | 0.5740513 | -0.4992426
1924.595 | -0.2691565 | -1.913993 | 1.278345 | -2.77103 | -1.239786 | -3.788404 | -0.8628346
1927.154 | -5.009171 | 0.8685021 | 4.335826 | 5.670847 | -3.608706 | -4.351502 | -1.126597
1929.711 | -0.5500822 | -2.549972 | -4.808099 | 2.212019 | -1.478525 | -2.915175 | -0.940616
1932.267 | -3.892015 | -0.269516 | -5.753416 | -1.94769 | -2.149235 | -0.3795696 | -0.7547811
1934.822 | -4.034974 | -5.290011 | -6.500129 | -7.208185 | -2.620902 | -1.544555 | -1.019166
1937.376 | -3.17885 | -2.611583 | -1.548308 | -4.769483 | -2.593421 | -2.01017 | -1.383795
1939.929 | -6.02372 | -2.734233 | -2.097911 | -3.531611 | -1.966883 | -1.97649 | -0.148594
1942.481 | -4.769538 | -1.257818 | 1.051131 | 0.1054023 | 1.958721 | -3.043432 | -0.1136128
1945.032 | -3.416428 | -2.482513 | -7.801324 | 0.2416515 | -0.8166149 | -1.110961 | 1.521137
1947.582 | -0.5642454 | -1.508233 | -2.155219 | 2.377073 | 0.107192 | -1.079225 | 2.455729
1950.131 | 2.086935 | -5.634969 | 5.489439 | -2.18841 | 0.4299662 | -0.5480786 | 1.090065
1952.679 | 4.937135 | -0.4627604 | 1.832658 | 2.245334 | 1.751863 | -0.7175977 | -2.475756
1955.225 | -2.813695 | -0.7915959 | -4.825579 | -5.921733 | -2.827208 | -1.387832 | -0.5417833
1957.771 | -2.465484 | 0.4784976 | -5.685288 | -1.389687 | 1.092837 | 1.341363 | 0.4919595
1960.316 | 0.3817325 | -2.452408 | 0.9535995 | 1.441506 | -2.388153 | -0.5301343 | -0.4745029
1962.859 | 1.327928 | -2.784389 | -0.3090666 | 2.071906 | 2.129966 | -3.602302 | 0.9587934
1965.402 | -0.2268745 | 0.7826042 | -1.373131 | -1.7986 | 2.247105 | -1.175128 | -1.308066
1967.943 | -2.082662 | -3.251493 | -1.138743 | -5.569914 | -2.436702 | 1.651411 | -0.775141
1970.484 | -3.939447 | -1.586631 | -2.405772 | -2.042026 | 1.878469 | 0.1773016 | -1.042407
1973.023 | -1.29723 | -0.522861 | -1.374294 | -3.515047 | -0.2072257 | 2.002459 | -0.7099002
1975.562 | 0.1440376 | 1.139889 | -1.244322 | 7.111058 | 1.406065 | -2.272959 | 3.422393
1978.099 | -0.3157771 | 2.501595 | -3.315847 | -2.3636 | 2.818377 | -0.6490757 | -2.045491
1980.635 | -0.07651518 | -1.937744 | 0.5111668 | 0.2608054 | 1.729718 | 0.4741468 | -1.813564
1983.171 | 3.061714 | -2.878203 | 11.03671 | -1.915566 | 0.1400879 | -2.403292 | 0.718152
1985.705 | 0.4989365 | -3.419635 | -5.539281 | 2.90715 | -0.8504787 | 3.018595 | -0.9503434
1988.238 | -1.264847 | -0.06222349 | 2.483279 | 2.529064 | 0.2579557 | 4.339846 | -1.219012
1990.77 | -0.8296109 | -0.405822 | 0.7043626 | 0.7501031 | 2.165402 | 0.06039986 | 0.01212139
1993.301 | -2.195353 | 0.6495449 | -4.776056 | 0.5702673 | 1.071871 | 0.3803296 | 0.9430711
1995.831 | 1.237964 | 3.103816 | 4.842011 | 1.989618 | -1.222589 | -1.100388 | -1.126236
1998.36 | -0.02977859 | 0.7570412 | 10.75858 | 1.508095 | -3.818076 | -2.281838 | -0.6956755
2000.889 | -0.8984819 | 2.909208 | 1.173715 | -5.874239 | 0.685432 | -2.963885 | -1.365345
2003.416 | -2.068156 | 1.260329 | -2.412696 | -3.257483 | -2.911954 | -1.946578 | -1.335195
2005.941 | 0.8611664 | -2.08962 | -4.500593 | -6.941499 | 1.489618 | 0.4700369 | 0.1947638
2008.466 | -3.610452 | 2.059376 | -7.489938 | -5.526445 | 1.390211 | -1.314016 | -0.4754793
2010.99 | -3.48307 | -5.992697 | -8.680779 | -4.112174 | -0.41019 | 0.3013022 | 1.654137
2013.513 | -1.356659 | -0.5458237 | -6.473075 | 0.7012805 | -2.511498 | -0.5840323 | -0.01648205
2016.035 | -0.6312401 | -4.19998 | -11.36689 | 2.013834 | 1.286117 | 0.7299945 | -1.687288
2018.556 | 0.2932262 | -1.855188 | -1.662137 | -4.774426 | 0.6828498 | -2.056604 | -0.7582424
2021.075 | -0.5832561 | -3.111483 | 0.2410915 | -8.163496 | -0.02149391 | -2.243935 | 0.4705462
2023.594 | 0.139341 | -0.7687907 | 4.742887 | -5.653436 | -0.0267425 | -3.931851 | 2.199214
2026.112 | -1.939064 | -0.5271217 | -4.456796 | -3.044231 | -1.133005 | 2.779614 | -1.272313
2028.629 | -0.7184296 | 0.2134405 | -5.057965 | -4.035768 | -0.540231 | 4.490376 | -2.444031
2031.144 | -0.5987155 | -3.447005 | -7.360544 | 4.071785 | 1.851556 | -2.699466 | -1.315878
2033.659 | -1.879905 | 2.09146 | 0.4354001 | 0.7785532 | -0.7575698 | 1.910044 | 1.712062
2036.172 | -3.362103 | -0.3710547 | -4.370142 | -1.315485 | 0.7322473 | 0.9188817 | -0.9601864
2038.685 | -1.84517 | -0.03461882 | -2.777042 | -0.1103509 | -0.07883242 | -0.6728275 | -1.432596
2041.197 | 0.07080093 | -1.999267 | -2.28548 | 7.593972 | 1.409046 | -2.665252 | 0.09482244
2043.707 | 3.385876 | 7.135089 | -0.1952529 | 1.897462 | -1.004004 | 1.54177 | 1.522095
2046.216 | -0.9999757 | -0.0315727 | -5.206552 | -6.499802 | 0.2819929 | -1.351869 | -1.750875
2048.725 | -5.986773 | -3.699262 | 3.280789 | -0.9979036 | 0.167004 | -0.04617844 | -2.323939
2051.232 | -3.274401 | -4.468012 | -7.933299 | -1.296788 | 1.051056 | -0.4410573 | 0.5027949
2053.739 | -3.562987 | -1.437735 | -4.548759 | -1.396453 | -0.2658002 | -2.736515 | 1.129414
2056.244 | 0.2475716 | -2.708525 | -1.265658 | -0.4969039 | -1.683647 | -0.5326452 | -0.1442147
2058.749 | 2.457209 | -2.080305 | -2.284002 | 0.501838 | -0.3024566 | 3.270652 | -1.317906
2061.252 | 0.06599113 | -0.5530735 | -6.403649 | -4.400161 | 0.5777856 | -0.6266677 | -0.09185351
2063.754 | 0.1739013 | -1.826899 | -4.124713 | -0.3029943 | -1.042917 | -1.924614 | -0.4658723
2066.255 | -8.219054 | -0.7017049 | -9.047164 | -5.506522 | -1.6645 | -1.823134 | -1.040119
2068.756 | -3.412856 | 3.1225 | -5.570955 | -3.810848 | 2.012905 | -1.522236 | -0.3144702
2071.255 | -7.107511 | -0.454317 | 1.80386 | -2.315945 | -1.810624 | -1.821904 | -2.088972
2073.753 | -1.903046 | 1.667884 | 2.377339 | 0.2781828 | -2.635023 | -0.6222205 | 1.03634
2076.25 | 0.0006548761 | -0.3108793 | -0.3505109 | -1.128375 | 0.8395787 | 3.976905 | 1.161565
2078.747 | -2.196572 | -0.9906409 | -3.279643 | -0.6357094 | 2.113306 | 1.275464 | -1.013403
2081.242 | -3.194549 | -2.271421 | -1.010146 | 1.65627 | 0.5861264 | 2.2734 | -0.1885144
2083.736 | -2.093364 | -1.153153 | -0.04201151 | 4.147472 | -0.6419796 | 0.5708142 | 2.336245
2086.229 | 4.207026 | 0.364166 | -1.675095 | 2.137952 | 2.928992 | -1.232313 | -0.4391227
2088.721 | 7.106593 | 2.880456 | -0.2094958 | 2.127716 | 0.9990581 | -0.9860138 | 0.9853846
2091.212 | -0.5946069 | -0.3041692 | 7.054807 | 1.316782 | 2.568223 | -0.7403325 | 1.509732
2093.703 | 0.2034111 | -1.489753 | 3.417812 | 2.705157 | 1.736468 | -1.145167 | 0.1339229
2096.192 | -0.2993938 | 1.523721 | -4.220446 | -0.5072019 | 3.803846 | 2.649463 | 1.358019
2098.68 | -0.5029154 | -3.563791 | -1.159883 | -5.520177 | 2.57035 | 1.843513 | -2.318038
2101.167 | 2.292806 | 0.7477768 | -2.000648 | -2.733908 | 1.035924 | 1.337075 | -1.594197
2103.653 | 2.887767 | 2.358393 | 4.35743 | 2.451709 | 0.0006829523 | 2.430079 | 0.4295071
2106.138 | 1.881953 | 1.368039 | 4.814203 | 6.236632 | 1.964572 | -0.4774459 | 0.8530525
2108.622 | 2.875469 | -1.223219 | 0.4698415 | -0.7790325 | 2.027571 | 0.1145067 | -1.223461
2111.105 | 1.46824 | -1.115389 | -2.275741 | 4.4046 | -0.3103127 | 1.605905 | 1.899859
2113.587 | -0.4397011 | 1.891548 | 1.577468 | 6.68756 | -0.6490504 | -0.8031732 | 1.723136
2116.068 | 3.751631 | 0.6975605 | 7.629577 | -1.330106 | 1.411389 | 1.987254 | 2.146215
2118.548 | -1.657705 | 0.9026294 | 3.480452 | 0.4516442 | 0.07102272 | 0.9771907 | 1.569244
2121.027 | -0.5677245 | -0.3931417 | 5.030192 | 2.632734 | 1.22976 | 2.666583 | 0.7921516
2123.505 | -1.378381 | 1.610119 | 6.078796 | 0.7131714 | 0.4877045 | 1.655532 | -0.08508362
2125.982 | 6.51025 | 0.7125266 | 6.926326 | 4.393037 | 4.344801 | 1.543959 | -0.6623741
2128.458 | 9.598239 | 0.4140876 | 7.072673 | 3.272315 | 2.701082 | 5.731895 | 0.3602093
2130.933 | 3.485572 | 1.014735 | 7.217984 | 2.651001 | 0.156588 | 3.219405 | 1.982669
2133.407 | 2.772296 | 1.214487 | 8.962187 | 4.329091 | -1.488746 | 3.206386 | -0.4949445
2135.88 | -1.741592 | 2.613386 | 15.20532 | 2.406569 | -2.634877 | 1.292941 | -1.172665
2138.352 | 2.543834 | 1.011426 | 23.84742 | -1.116435 | 0.01825098 | 3.379039 | -1.25044
2140.823 | 4.928755 | 2.508651 | 8.588453 | 6.15993 | 0.770571 | 4.364712 | 0.6716326
2143.293 | 4.212986 | -0.7950178 | 13.52841 | 6.83577 | 1.12209 | 3.849939 | -0.9063208
2145.761 | 5.196708 | 3.200523 | 3.567446 | 6.311056 | 2.372865 | 0.7346914 | 1.915604
2148.229 | 1.179858 | 6.495218 | 13.90541 | 2.085858 | -0.3771839 | 0.9189992 | 1.13747
2150.697 | -3.337612 | 1.48904 | 4.842422 | 0.06008859 | 1.672061 | 4.702917 | 0.8592565
2153.162 | 0.7444041 | 2.582078 | 2.978415 | 5.933829 | 1.020608 | 2.686428 | -0.01907198
2155.627 | 1.925918 | 1.474354 | 5.013535 | 5.007014 | -0.1316461 | 2.869475 | 0.2025606
2158.091 | 6.006868 | 0.7657265 | 13.04765 | 3.17974 | 3.915379 | 1.152152 | -1.875868
2160.554 | 5.387289 | -2.243626 | 1.780851 | -0.2479973 | 1.861643 | 1.634379 | 0.5455725
2163.016 | 3.467216 | 1.246231 | 1.413101 | -6.776249 | -0.5927737 | 0.7162484 | 0.1670177
2165.477 | 2.846636 | -2.364734 | 9.344502 | -0.004982777 | -0.4478633 | -0.3022463 | -1.111688
2167.937 | 10.02556 | 0.7235374 | -1.524967 | -0.1341391 | -1.503728 | -0.4211593 | -0.4903722
2170.396 | 10.90409 | 1.511051 | -0.09531629 | 7.936266 | -0.760237 | 1.559589 | 1.130822
2172.854 | 1.682055 | 1.797741 | -5.36653 | 4.806219 | -0.3174198 | 1.039908 | 2.052007
2175.311 | 5.259622 | -1.416262 | -1.238617 | -3.624308 | 0.02468311 | 2.919951 | -0.2268765
2177.767 | 0.6368001 | -1.031038 | -0.2115002 | -7.655233 | -0.2338591 | 3.199541 | -0.8058622
2180.222 | 3.613466 | 1.453483 | 0.01482338 | 1.513442 | 1.406901 | 2.678855 | 0.1151622
2182.676 | 2.689754 | 1.137223 | -5.859618 | 4.481764 | -1.552968 | -0.8421724 | -0.8638864
2185.129 | 2.465652 | 0.3202989 | 2.565155 | 1.349595 | 0.4865185 | 1.936392 | 0.5569823
2187.581 | 6.541145 | 0.5025964 | 0.9891704 | -0.08288319 | -0.8745947 | 0.4147012 | -0.4221559
2190.031 | 6.216233 | -0.3157545 | -2.687592 | -3.215747 | 1.563591 | -1.90736 | -0.4013353
2192.481 | 3.790978 | 2.765156 | -7.765043 | -0.04898672 | 0.9011815 | 0.3703015 | 0.4194953
2194.93 | 4.465403 | 0.6453606 | 2.456785 | -0.582592 | -0.161802 | -2.252369 | -0.5597591
2197.378 | 3.839435 | 0.2248913 | 5.277895 | -3.916529 | -0.8254244 | 0.2246953 | -1.23906
2199.825 | 4.213133 | 1.903719 | -0.5016453 | 4.849176 | 1.810409 | -2.698558 | 0.4816331
2202.271 | 2.58651 | 0.3819257 | 3.518142 | 4.114619 | 2.34562 | 0.277926 | -0.4977155
2204.717 | 0.9596391 | 3.359409 | 1.43731 | -1.120314 | 0.7802189 | 4.754069 | -0.1771028
2207.161 | 1.232373 | -3.363713 | 2.355852 | -1.355489 | -0.8857251 | -0.5699877 | -0.7565386
2209.604 | 2.80487 | -0.7874939 | 2.87376 | -1.591019 | 3.547809 | -1.194359 | 0.1640649
2212.046 | -3.822858 | 1.4881 | -1.708902 | -4.326832 | 3.480794 | -0.2190142 | 0.884637
2214.487 | 2.449054 | 0.563051 | -0.7921398 | -3.962883 | 2.313202 | 1.25614 | -1.294832
2216.927 | 3.220778 | 1.837393 | 4.024026 | -0.6991724 | 0.2450532 | 0.7310491 | -1.174328
2219.366 | -2.307724 | 1.811073 | 2.739673 | 3.964248 | 1.776419 | 3.805696 | 2.646237
2221.804 | 2.863499 | -0.8157676 | -4.145181 | 1.127425 | 0.60732 | 2.1801 | 0.3666949
2224.241 | -0.5654683 | -2.043303 | 1.769443 | 0.7903688 | 0.837619 | 1.05428 | 3.887194
2226.677 | -0.09461316 | 0.9286474 | -1.616474 | -0.2469226 | -1.032492 | 2.228231 | -1.292263
2229.113 | 1.726027 | -1.70002 | 5.59717 | -0.1844514 | -0.4031499 | -3.597967 | -1.57182
2231.547 | 3.546489 | 0.4707902 | -0.2896199 | -2.722098 | 2.225776 | -0.6244405 | -1.75128
2233.98 | 0.01674743 | 1.640975 | 0.4231245 | -2.759997 | -2.345839 | 0.948927 | -0.7808357
2236.412 | -4.2131 | 0.2106302 | -3.864556 | -3.898056 | 0.3821362 | 3.122143 | 0.1896738
2238.843 | -1.94309 | -0.3202373 | 0.24732 | 4.363678 | -0.890338 | -0.2048841 | -1.489835
2241.274 | -0.3732242 | -1.651692 | -0.341146 | 2.025272 | -0.8632646 | 0.6679268 | 0.7306904
2243.703 | -2.903453 | 0.316373 | -4.629998 | 1.986703 | -1.63661 | -0.05940516 | -0.8487615
2246.131 | -3.333814 | -0.5161322 | 0.4808184 | -5.552009 | -0.810401 | -1.586885 | -2.028237
2248.558 | -1.164294 | 0.4508988 | 6.091234 | -8.090792 | -1.184556 | 0.3854203 | 1.192328
2250.985 | -2.694811 | -0.9825987 | -2.898588 | -2.229795 | -1.559175 | -1.042384 | 0.3128738
2253.41 | -3.625424 | -1.916592 | -1.988813 | -0.6688361 | -1.634199 | -0.9703274 | -1.866548
2255.834 | 2.543878 | -1.051084 | -1.179242 | 4.791984 | -0.5095351 | 0.5016212 | -0.4459119
2258.258 | 1.313167 | 1.513958 | -1.070016 | 4.452724 | 0.4146806 | 0.57342 | 0.1747
2260.68 | -0.817606 | 1.778543 | -1.660996 | -3.686607 | 1.538604 | -3.254924 | -1.204601
2263.102 | 1.051595 | 0.04260492 | 3.447798 | -0.3260093 | -3.037903 | -2.583318 | -0.1839098
2265.522 | -0.8792068 | -1.493712 | -4.443691 | -0.6654865 | -1.01472 | 1.588121 | 0.03682392
2267.942 | -2.409987 | 0.06950258 | -10.63531 | 6.694996 | 1.508125 | -0.6405001 | 1.157554
2270.36 | -2.840785 | 2.332294 | -3.727144 | 0.3554232 | 0.3306294 | -0.6692001 | -2.921633
2272.778 | -3.471574 | 0.2946104 | -3.019161 | -1.984183 | 0.9528632 | 0.3019548 | -0.1008202
2275.194 | -2.902322 | -1.343406 | 0.5886309 | -5.823812 | -2.425274 | -0.4269188 | 0.02001928
2277.61 | 0.6669728 | -1.581929 | 4.196345 | -3.263491 | 0.3962998 | -3.955851 | -0.1590884
2280.024 | 0.6363445 | 2.679208 | -3.796099 | -1.003102 | 2.017631 | -1.484908 | -0.238117
2282.438 | -1.694269 | 2.639964 | -5.788649 | -1.042756 | 2.638619 | 1.886003 | 0.3828501
2284.851 | -4.124783 | 3.900326 | -1.381263 | -0.7824072 | 0.3593704 | -3.043125 | 0.2039368
2287.262 | 3.944788 | 0.2602875 | -1.673963 | 1.078003 | -0.72013 | 0.8277526 | 0.0250106
2289.673 | -0.3855685 | 1.219859 | -6.266707 | -1.561554 | -2.099934 | -0.8014684 | 0.8461345
2292.083 | 1.384219 | -0.1208546 | -0.5595043 | 0.9988835 | -3.179935 | -1.230708 | -1.632678
2294.492 | 2.454111 | -0.7619659 | 1.547637 | 4.859422 | -0.9602457 | 1.540041 | -1.711411
2296.899 | -0.5758436 | -3.303381 | 2.054855 | 1.02001 | 3.059265 | -1.089253 | -1.190114
2299.306 | 0.1943282 | -1.845189 | 7.762031 | -0.7192946 | -2.321407 | 1.181466 | 0.1312276
2301.712 | -2.935375 | -0.4872968 | -0.1308073 | -0.1585931 | -0.00233626 | -1.447844 | -0.04737151
2304.117 | -1.664895 | -1.629658 | -3.923571 | 2.002234 | -1.883479 | 0.7228352 | 1.174114
2306.521 | -1.29427 | 0.02760091 | -0.5162679 | 4.163158 | -2.064739 | 1.093534 | 0.9956378
2308.924 | 0.6765106 | 1.584586 | 6.891104 | -1.775787 | 0.8537314 | 3.064283 | 2.117213
2311.326 | -1.252483 | -1.958693 | 5.098547 | 1.885358 | -1.327947 | -0.1649599 | 0.5389023
2313.727 | -3.981265 | -1.502315 | 0.7060543 | -0.8533968 | -0.009729761 | 4.005786 | 1.16061
2316.127 | -3.809813 | -1.046148 | -6.686264 | 0.3080046 | 1.508282 | 0.5765892 | -1.517541
2318.526 | -0.738179 | -0.09030719 | -1.578452 | 2.369571 | 0.5261469 | -1.552582 | 0.8043166
2320.924 | 2.333683 | 0.665327 | 2.029443 | 5.531262 | 2.243824 | -0.3816606 | 2.626246
2323.322 | -3.694254 | -0.8792742 | 5.837569 | 0.09307444 | -0.4385327 | 1.589238 | -0.35174
2325.718 | -0.1219068 | 1.475849 | -0.6541795 | 1.355125 | -2.621072 | -4.439748 | 0.3703606
2328.113 | 2.250684 | 0.5307528 | -2.845753 | -3.882711 | -2.003737 | 0.4312918 | 0.4925
2330.507 | 2.323552 | 2.68541 | 1.762924 | 4.579646 | 0.01351796 | -2.597565 | 0.5147406
2332.901 | -0.003269223 | -0.360099 | 8.071768 | 1.242205 | 0.9307003 | 1.573602 | 0.5370592
2335.293 | 1.670131 | 1.694161 | -1.519122 | -2.495002 | -0.3522179 | 1.744908 | 2.059457
2337.684 | 1.843884 | -0.3517522 | -3.909756 | 0.7679351 | 1.364723 | 0.716225 | -0.7180521
2340.075 | -0.882148 | -1.997892 | 2.09983 | 3.531146 | -1.318311 | 3.487679 | -1.395504
2342.464 | -1.507774 | 0.9557607 | 2.509711 | -0.8054602 | -2.201482 | -2.04076 | -0.1728491
2344.853 | -0.5331696 | -0.3906871 | -4.380173 | -2.241875 | 0.515328 | 2.630852 | 1.04989
2347.24 | 3.041796 | 1.662662 | 0.03028825 | 0.4219808 | -0.4679221 | -0.8973823 | 1.672677
2349.627 | -0.7828682 | 3.215854 | 3.241047 | -0.6139336 | 1.2488 | 0.6744685 | 1.095599
2352.013 | -0.3072658 | 1.168858 | 2.552103 | 0.8504618 | 0.7654774 | 2.84641 | 0.7185593
2354.397 | 0.2687213 | 1.721756 | -0.336457 | 2.11504 | 1.482082 | 1.718483 | -1.358344
2356.781 | 1.345064 | 5.674544 | -4.624694 | -1.420108 | -0.5012823 | 1.39073 | 2.064781
2359.164 | 1.221757 | 1.927193 | -0.2125607 | -2.554962 | -0.9846554 | 1.16302 | -1.211957
2361.546 | 1.498845 | -0.5202897 | -1.800056 | 2.710422 | -0.1679815 | -3.264506 | 0.4114211
2363.927 | -0.02367775 | -0.3679086 | 8.512795 | 0.7761375 | 2.248612 | -0.1918942 | 0.4348533
2366.306 | -2.045878 | -0.615595 | 1.526053 | 0.8421407 | 0.4652681 | -2.019102 | 1.458377
2368.685 | 0.4323739 | 0.136622 | 2.939741 | -0.8916107 | 2.681944 | -1.346224 | -0.4180304
2371.063 | -1.189014 | -0.1112502 | 2.553858 | -2.325013 | -0.3013654 | 0.3268672 | -1.294345
2373.44 | 1.990051 | -1.759228 | -2.031671 | -4.158134 | -3.084628 | -0.2999343 | 0.3294953
2375.817 | -1.330536 | -0.8073056 | -1.316712 | -1.190956 | -2.917838 | -1.426576 | -1.946594
2378.192 | -0.4506952 | -0.3553889 | -4.501268 | -2.323436 | -2.75106 | -1.253065 | -0.9226016
2380.566 | 1.229616 | 0.09646794 | -2.58539 | -1.55563 | -2.934203 | 2.420675 | 0.9014744
2382.939 | 4.210282 | 2.348199 | -4.669103 | 6.81254 | -1.017248 | 0.2945387 | 1.225646
2385.312 | -3.108547 | 1.099945 | -7.652239 | 2.081007 | -1.900275 | -2.431398 | 1.549914
2387.683 | -4.327023 | -0.2483228 | -3.934937 | 0.7498352 | -2.183189 | -3.957204 | 0.774303
2390.053 | -2.745007 | -1.296696 | -0.3171724 | 0.9190064 | -1.466024 | -1.182778 | -0.3011993
2392.423 | 0.2374809 | -1.545044 | 1.30116 | -3.311439 | -0.8488076 | -1.608177 | -0.8766655
2394.791 | 2.02041 | -2.793411 | -3.980017 | 0.4584073 | -1.231498 | -1.633363 | 0.8480144
2397.159 | -0.7962406 | -1.641825 | -5.660694 | 0.4286213 | -1.114029 | -0.3583671 | -0.4272084
2399.525 | 0.787595 | -1.59022 | -0.4408136 | 1.499232 | -0.596491 | 3.216812 | 2.69763
2401.891 | -2.028067 | -0.7386244 | 4.079595 | -1.329817 | 0.5211334 | 0.09217889 | -0.1773736
2404.256 | 0.3566925 | 0.01300419 | 4.000577 | -3.158499 | 0.6389353 | 1.367772 | 2.44766
2406.619 | -5.458087 | -2.135376 | 4.422115 | -1.586845 | -1.543189 | -1.756454 | 0.2728027
2408.982 | -4.672352 | -0.7836746 | 3.24418 | 1.185258 | -0.02517433 | -1.080485 | -1.401957
2411.344 | -2.386137 | -1.231994 | 0.4668396 | 3.057714 | -2.707038 | -0.6042568 | 0.5234175
2413.705 | 2.500537 | 3.719685 | -1.109911 | 3.830516 | -0.8887645 | -1.227852 | 0.3488525
2416.065 | 0.2877229 | 2.071428 | -1.88609 | 2.403751 | -0.6703228 | -0.3512326 | -1.425591
2418.424 | 0.7753492 | 1.223266 | -2.361691 | -0.1226625 | 0.848255 | 0.8256534 | 7.419438e-05
2420.782 | -1.736471 | -1.72488 | -0.9366714 | 0.5513264 | -1.333026 | -0.1973143 | 0.5258114
2423.139 | -0.3478339 | -3.87298 | 6.388974 | 0.9257203 | -0.5141497 | 2.980013 | -0.1483675
2425.496 | -2.758688 | 0.07902099 | 9.715166 | -0.6995518 | -1.19505 | -0.6424852 | -0.4224263
2427.851 | 0.6309448 | -0.3689328 | 3.34202 | -3.324365 | -1.575856 | 1.03523 | -1.096414
2430.205 | -3.678874 | 1.983177 | 3.269417 | -1.248768 | 0.943534 | -0.8868036 | -0.07029569
2432.559 | -1.188263 | 0.1353549 | -1.802503 | 3.527182 | -0.3368885 | -0.7085718 | -0.244095
2434.911 | -0.9970765 | -0.7123191 | -2.873796 | 4.403571 | -0.01715559 | -0.6301466 | -0.5177764
2437.262 | 1.694553 | 1.840062 | 3.855529 | -3.819672 | 0.7027854 | 0.04848563 | -0.5914137
2439.613 | -3.513275 | 0.09249184 | -0.01448844 | -0.5424492 | 0.5228896 | -1.27265 | 0.3351022
2441.963 | -0.8206346 | 0.3450851 | 4.216107 | 0.5351067 | 3.24321 | -1.993514 | -0.03833933
2444.311 | -2.227463 | 1.397774 | -1.452681 | 0.2131065 | 0.6636754 | 0.5858432 | -3.011666
2446.659 | 2.166263 | -0.04942483 | 0.8791746 | -1.808437 | -1.615611 | 0.7654729 | 0.01509764
2449.006 | -3.139577 | -1.096481 | 3.6117 | 2.370379 | -1.694684 | 1.245266 | 1.54195
2451.352 | -1.644863 | 1.256548 | 0.8448738 | 4.14958 | 0.8264232 | 0.02534409 | -1.631061
2453.697 | 1.250321 | -0.3902956 | -0.3212659 | 1.529225 | 1.647727 | 0.505672 | 1.995942
2456.041 | -0.4539662 | 0.3630173 | -0.2868028 | 0.809243 | 1.369265 | -2.113799 | 1.92308
2458.384 | -2.15781 | 0.6164667 | -1.751687 | 2.889718 | -2.108995 | -0.3330076 | -0.549722
2460.726 | -0.06110202 | -2.129943 | -3.015904 | -0.2294107 | -2.387027 | -0.1520149 | 1.077536
2463.067 | -0.2638801 | 1.323744 | -3.579455 | -2.848193 | -2.564864 | 3.029216 | 0.2048758
2465.407 | 0.9338663 | 0.07762925 | -7.142351 | -3.066484 | -0.7424795 | -0.5892425 | 0.6323462
2467.747 | -0.2679744 | -0.9683194 | -0.3046283 | -1.684393 | -0.2198598 | -1.007512 | 0.2598479
2470.085 | -1.16927 | -0.3141589 | -0.4661895 | -2.601947 | 0.3029854 | -0.4255443 | -1.612511
2472.423 | 0.02996494 | -2.259812 | -0.1271575 | -0.4190619 | 0.7260825 | -1.543352 | 1.015147
2474.759 | -4.370345 | 2.394676 | -1.987423 | 1.064213 | -0.65064 | 1.139064 | -0.757082
2477.095 | -3.570154 | 0.5493948 | -1.947073 | 2.247899 | -1.027131 | -0.6782243 | -1.229249
2479.429 | -2.069526 | 1.704226 | 3.493953 | 0.8320071 | 0.7966828 | -0.5953145 | 1.498669
2481.763 | 1.731634 | 1.45927 | -1.66441 | 1.116462 | 0.320682 | 0.8877919 | 1.326634
2484.096 | -0.9667275 | 0.1144585 | -3.322125 | -2.798642 | -0.3550958 | 1.971167 | -0.3453303
2486.428 | -1.064637 | -1.230108 | -0.9791352 | -3.11338 | 1.469363 | -2.745215 | -0.01722681
2488.759 | 2.737949 | -0.974513 | -2.435552 | -2.727718 | -3.605905 | -3.261355 | -0.8890079
2491.089 | -2.259045 | 0.4812239 | 2.408657 | -2.341672 | -1.280972 | -2.277329 | 0.8392515
2493.418 | 1.84446 | -0.8627728 | -0.04642562 | -0.7552931 | -0.9557993 | 0.2069846 | -0.9324871
2495.746 | 2.148437 | 0.09335358 | 2.199075 | -1.868488 | -0.03035112 | 1.49151 | -1.604067
2498.073 | 0.2528561 | 0.54974 | -2.654835 | -1.18132 | -0.2046999 | 0.7761973 | -0.1756725
2500.4 | -0.04223931 | 0.5062672 | -1.308048 | 0.106194 | -0.6787966 | 1.661202 | 0.3528159
2502.725 | 2.263024 | 0.5630356 | -6.360728 | 0.3941356 | 2.647334 | -0.35366 | -1.018604
2505.05 | -0.7312012 | 0.3200232 | 0.4872899 | -1.017634 | -1.026295 | -0.6682333 | -1.390031
2507.373 | -1.125018 | -1.622792 | 3.235879 | -0.6289961 | -1.099647 | 0.01734583 | -0.06139395
2509.696 | 2.78158 | 1.734592 | -0.8149171 | 1.759995 | -1.372772 | -0.8968399 | 0.4673043
2512.018 | 0.1885993 | 1.292203 | -1.265142 | -1.850665 | 0.8542804 | -1.51083 | -0.3039379
2514.338 | 2.196069 | 1.35003 | 0.3851988 | -4.460981 | 3.88162 | 2.875386 | 0.9248649
2516.658 | -0.4960646 | 1.408075 | -0.1638286 | -1.270971 | 1.60921 | -1.538184 | 1.953699
2518.977 | -3.287834 | -0.8336475 | -0.3122555 | -0.5806279 | -2.762938 | -2.351518 | 2.082548
2521.295 | -1.679185 | 1.024827 | 0.8398131 | 1.410031 | 2.265112 | 0.1352704 | -0.3885391
2523.612 | -1.270161 | -0.416462 | 0.742443 | 2.901012 | 1.493348 | 2.022337 | 0.3404217
2525.928 | 1.339254 | 1.24251 | 0.645687 | -1.107691 | 0.2218791 | 0.7095202 | 0.2694284
2528.244 | 5.049078 | 0.4016486 | 0.9994884 | 2.683965 | 2.450642 | 1.496925 | 0.09842973
2530.558 | -2.040783 | -0.03896086 | -1.846247 | -0.2241486 | 1.679635 | 2.684476 | -1.372528
2532.872 | 0.6696995 | 1.720671 | 0.508618 | -2.531929 | 0.2088446 | 3.172254 | 2.256516
2535.184 | 0.6805784 | 1.180546 | -2.63606 | -0.6394056 | 1.138245 | -0.1398433 | 0.6856333
2537.496 | -0.9082403 | 1.840604 | 4.719832 | 1.653364 | 4.267942 | 2.248242 | -1.485265
2539.806 | -1.496729 | 0.3009426 | 4.076163 | -0.9535528 | 2.297827 | -0.3634453 | -0.3561571
2542.116 | -0.1848713 | -1.738546 | -4.26697 | -2.860188 | -1.272105 | -1.175044 | -1.02696
2544.425 | -3.17269 | 0.3222359 | -2.209661 | -2.166586 | -0.441733 | -0.2864738 | 1.902166
2546.733 | -0.2602416 | 2.783277 | -2.051908 | -0.8727546 | 1.088806 | -1.297714 | 0.231326
2549.04 | 3.052524 | -0.6554709 | -1.59365 | -2.878664 | -2.780467 | -1.108855 | -1.639457
2551.346 | 3.165561 | 1.206005 | -3.33496 | 1.215701 | 2.350471 | 1.480173 | 0.7896926
2553.651 | -2.821165 | 1.967741 | -1.575836 | -3.189703 | -1.918347 | 0.9693626 | 0.3188809
2555.955 | -4.207591 | 3.629676 | 0.08373298 | 1.00509 | 0.2130645 | -0.2413261 | 0.1481178
2558.259 | -0.9937277 | 2.391885 | -0.4563008 | -0.4999151 | 3.444592 | -0.9519474 | 0.07726599
2560.561 | -0.679646 | -1.245694 | -1.595975 | 1.09526 | 3.176378 | -0.06234775 | 0.1064448
2562.863 | 0.8346797 | 0.516987 | 0.06478357 | -0.909284 | 2.908359 | -2.072716 | -0.06439763
2565.163 | 2.349165 | -2.020083 | -1.074137 | 0.3862858 | 1.440519 | -0.58291 | -0.2351909
2567.463 | -0.4361272 | 2.043058 | -0.8126754 | -2.817967 | -0.7271454 | 0.9069416 | -0.1060721
2569.761 | 3.078828 | -0.9936022 | -1.150847 | -2.922014 | 0.9054232 | 0.4969312 | -0.3769346
2572.059 | 1.493933 | -2.329954 | -5.888713 | -4.925928 | 2.938135 | -1.312947 | 1.15217
2574.356 | -2.190762 | -0.9661202 | -3.02629 | -2.829656 | 2.471024 | -0.4227842 | 0.4812385
2576.652 | -0.375293 | 2.997923 | -6.263542 | -3.933257 | 3.004085 | -3.932501 | 0.3102802
2578.948 | -2.059734 | 0.662272 | -3.600484 | -1.636765 | 1.037313 | -3.542176 | 0.139292
2581.242 | 0.556014 | 2.326792 | -0.5371926 | -0.4401298 | 2.070706 | 0.7482442 | 0.7683196
2583.535 | -1.028062 | 2.291592 | -1.873671 | -3.843362 | 3.80421 | 0.8387181 | 0.3972501
2585.827 | -1.112085 | 0.8565978 | -4.909862 | -0.04654437 | 2.837917 | -0.6707855 | 0.7261537
2588.119 | -1.795981 | 3.921832 | -1.045805 | 1.150385 | 2.771799 | 1.4198 | -1.444924
2590.409 | -0.07982426 | 4.987294 | 4.01841 | -3.252585 | 2.705828 | 1.610469 | -0.3161204
2592.699 | -0.7135668 | 1.85297 | -2.417185 | -1.455537 | 2.639936 | -1.598908 | -0.5873288
2594.988 | -1.347246 | 0.7188711 | -3.652594 | -4.358386 | 1.674217 | -0.8081904 | -0.9586256
2597.276 | -1.33085 | 2.584995 | -6.687834 | -0.661216 | 3.70863 | -2.017447 | -0.1299651
2599.563 | 0.4855086 | 4.551377 | 1.077054 | 2.335974 | 4.643194 | -2.226684 | -0.8013017
2601.849 | 0.9019886 | 1.217931 | -2.857949 | 3.933222 | 4.77783 | -1.935908 | 0.2272515
2604.134 | 0.8184174 | 4.084775 | 2.007141 | 1.530417 | 3.412643 | 0.8548123 | 1.555728
2606.418 | -1.165182 | -0.8482125 | -7.427609 | 2.127672 | 1.147482 | -2.05442 | 1.084149
2608.702 | -2.248714 | 2.219014 | 0.8376596 | 5.22485 | 1.5825 | -2.663612 | 0.2124745
2610.984 | -2.532351 | 2.386428 | 3.002942 | 2.922039 | 3.117594 | 0.9271319 | -0.5592375
2613.265625 | -2.916009 | 4.454077 | 4.068281 | 1.819202 | 5.152782 | 0.1178282 | 0.6689732
2615.546 | -2.299728 | 4.521934 | -1.76633 | 0.9163266 | 3.888072 | -1.591469 | 1.297067
2617.826 | -0.4835082 | 3.790008 | -3.30096 | 3.613364 | 3.123446 | -1.500816 | 1.425137
2620.105 | 0.9325984 | 6.558286 | -1.835615 | 3.610313 | 5.858837 | 0.8897796 | 0.6530355
2622.383 | 1.548614 | 5.326704 | 2.929674 | 5.007199 | 4.694398 | -1.11964 | 4.780929
2624.66 | 0.2644879 | 7.695417 | 2.594862 | 9.603936 | 5.729978 | -1.229157 | 4.508705
2626.936 | -0.2197218 | 2.964229 | 1.560016 | 8.100646 | 6.265618 | 0.6612585 | 2.836359
2629.211 | -1.804115 | 2.533283 | -3.674946 | 5.597168 | 7.301313 | 0.4516234 | 5.663914
2631.486 | 1.11133 | 4.302539 | -1.310056 | 13.69353 | 6.137046 | -1.358131 | 3.39139
2633.759 | -3.273389 | 2.871971 | -4.645261 | 7.789797 | 5.372846 | -0.5679396 | 5.918748
2636.031 | 1.341701 | 5.141599 | -4.380653 | 3.185889 | 8.408672 | 1.722154 | 2.34596
2638.303 | 1.656596 | 8.411409 | 1.783794 | 6.081804 | 8.244517 | 1.412104 | 5.273121
2640.574 | 2.371295 | 4.681399 | 1.147988 | 7.377491 | 9.580389 | -3.998034 | 5.500154
2642.84375 | -2.014279 | 5.451503 | 1.111992 | 5.473023 | 6.416279 | 2.691742 | 4.827044
2645.113 | -0.5001407 | 8.621866 | -5.524286 | 4.268289 | 6.552233 | -0.6186728 | 3.653813
2647.381 | 1.013792 | 5.892374 | -5.760807 | 1.363373 | 5.888145 | -0.1291757 | 3.280506
2649.648 | -1.272605 | 4.463036 | 0.202396 | 1.25814 | 5.924072 | 0.0601273 | 2.90701
2651.914 | -1.059238 | 4.833848 | -0.2347351 | 0.8527231 | 4.660006 | 1.149302 | 1.433408
2654.18 | -0.2462675 | 6.504809 | 4.727828 | -0.1530012 | 5.295894 | -0.5616729 | 1.959672
2656.444 | 1.066437 | 5.675988 | 4.290013 | 1.541003 | 4.831789 | -1.672841 | 1.4858
2658.708 | 0.3788004 | 1.847258 | 2.351826 | 1.334745 | 8.467639 | -0.3841608 | 0.2118002
2660.97 | 0.6908067 | 4.818727 | 1.313268 | 1.628116 | 8.803533 | 0.6042856 | 1.63761
2663.232 | 0.5024414 | 0.990294 | 0.9743065 | -2.378826 | 5.239308 | -0.3074239 | 2.163311
2665.493 | -0.5863351 | 5.862016 | 4.53487 | 0.3139064 | 2.77508 | 1.080715 | 1.988913
2667.753 | 5.124475 | 2.033926 | 1.594974 | 4.706299 | 4.010818 | 0.3685479 | 1.014315
2670.012 | 1.434904 | 4.405923 | -1.845403 | -1.701661 | 3.146468 | 0.5562502 | 0.7395161
2672.271 | -1.155122 | 3.678076 | -2.886259 | -2.810073 | 5.782122 | -0.1562958 | 0.7646098
2674.528 | 2.15443 | 2.250346 | 0.07236154 | -1.718804 | 4.617664 | -1.269098 | -0.4104063
2676.784 | -1.536479 | 2.922717 | -0.5696011 | 0.7720232 | 3.65315 | 1.917849 | -0.185681
2679.04 | 1.072124 | 5.395257 | 3.587918 | 4.862468 | 4.688562 | 0.604609 | -0.2110581
2681.295 | 1.38025 | 4.167843 | -2.35519 | 3.252468 | 4.523881 | -0.4089586 | -0.2366011
2683.549 | 0.1878094 | 5.140615 | 2.301129 | -0.2580025 | 4.159165 | -1.022764 | 0.887651
2685.802 | -0.2051007 | 1.713474 | 3.856778 | 0.03105605 | 4.894273 | 0.7631851 | 1.411757
2688.053 | 4.001493 | 3.286439 | 0.2117611 | 1.819703 | 2.02937 | 0.4488814 | 0.6357023
2690.305 | 2.707478 | 3.459482 | 2.166106 | 1.607804 | 3.364318 | 1.834244 | -0.3405395
2692.555 | 3.012939 | 2.432674 | 1.669741 | -0.6045934 | 3.799196 | 0.3192903 | -0.416934
2694.804 | 0.5178368 | 1.305925 | 1.172659 | -2.917478 | 6.33394 | 0.604086 | 0.7064435
2697.053 | 0.9221097 | 4.579292 | 1.424838 | 0.1691369 | 5.668555 | 0.6885629 | 0.9296767
2699.3 | -0.9742072 | 0.4527227 | -0.2237074 | 2.35519 | 1.803038 | 1.072714 | 1.852739
2701.547 | -0.7711638 | -1.673762 | -1.873094 | 2.940718 | 1.137408 | 0.1565567 | 0.8755922
2703.793 | 0.3312755 | 0.2998709 | 1.676729 | 3.425647 | 2.371673 | -1.359904 | 0.0982101
2706.038 | 3.633086 | -1.226419 | -1.174234 | -1.990025 | 1.405792 | -2.176747 | 1.620689
2708.282 | 3.134254 | -0.8526716 | 4.673912 | -0.1062346 | 2.339798 | 0.4060923 | 0.4430265
2710.525 | -0.06531772 | 2.021146 | 2.521255 | -0.5230322 | -1.326375 | -0.2113669 | -1.334925
2712.767 | -2.365483 | 1.89503 | 0.6676412 | 4.75951 | 2.307295 | 0.1707588 | 0.1869808
2715.009 | 0.7336245 | 1.768977 | 5.113173 | -1.358536 | 2.140889 | -0.447476 | -0.7913076
2717.249 | -1.467959 | -1.356956 | 2.457745 | -0.6772299 | -1.425756 | -0.0660775 | 0.3302457
2719.489 | 1.329683 | -0.7828807 | 0.2013985 | -6.096547 | 0.3074926 | 0.6149971 | 0.5515786
2721.728 | -2.37334 | 1.591235 | -1.855898 | -3.516583 | -0.2594059 | 1.795632 | -0.1273099
2723.966 | -0.8770875 | 2.165412 | 0.3858131 | 0.7627839 | 0.9734606 | 0.5759191 | -1.506408
2726.203 | -2.381643 | 1.239635 | -0.1734638 | 1.141384 | -1.393752 | -0.2442206 | 0.1143557
2728.439 | 2.113105 | 0.2138653 | -1.333796 | -2.280635 | -0.3611684 | -1.964719 | -1.26514
2730.674 | -1.892915 | -2.211828 | 0.5048974 | -1.60338 | -2.128742 | 0.1143694 | -0.7448118
2732.908 | -0.6997613 | -0.3374366 | 2.642463 | 2.373148 | 0.303465 | -0.9069236 | -0.8246588
2735.142 | 1.092642 | -1.563109 | 2.878993 | 5.048966 | -0.4644523 | -0.8286518 | -0.9047672
2737.375 | 1.484226 | -2.588677 | 2.21447 | 2.924062 | 1.767456 | 0.04919213 | 1.614961
2739.606 | 1.174993 | -2.414265 | -2.751207 | -1.301621 | -0.3008597 | -2.973408 | -1.1655
2741.837 | 0.264971 | 0.3602075 | -2.617969 | -3.128032 | 0.8307211 | -1.79636 | -2.44616
2744.067 | -1.045835 | -1.365297 | -2.335907 | -2.455205 | 0.6620762 | -0.01976459 | 0.47293
2746.296 | 1.342483 | -0.6908182 | -2.054999 | 1.716851 | 0.5932904 | 0.5563862 | -1.008142
2748.525 | 3.929977 | -1.716273 | -0.7252732 | 3.788153 | -0.07570928 | 1.732077 | -2.389378
2750.752 | -0.9833708 | 0.558275 | 3.503293 | -3.341346 | -1.244886 | -0.5926726 | 0.9291403
2752.979 | 0.9024214 | -1.467213 | -0.7693393 | -0.9716392 | 1.785773 | 2.182172 | 0.2474606
2755.204 | -0.3126159 | -2.892653 | 0.5568523 | 1.397203 | 1.116244 | 2.356596 | 1.065584
2757.429 | 1.571463 | -1.918061 | -1.618243 | -0.2347049 | -0.4534231 | 0.03051022 | 0.383574
2759.653 | -0.8453088 | -0.1434738 | 1.505471 | 0.03259441 | -1.723275 | 0.8040105 | -1.098679
2761.876 | 0.1370753 | 1.131118 | 3.22791 | 1.799008 | -0.993358 | 0.2770091 | -0.5811248
2764.098 | -1.881473 | 0.9056528 | 3.649098 | -1.735396 | -2.463561 | 2.549602 | -0.8638101
2766.319 | -0.7008238 | 3.380263 | 2.268962 | 2.129388 | -0.8338927 | 0.9217141 | -0.04658665
2768.54 | 1.178899 | -0.7451639 | 4.387602 | 1.393293 | -0.9044602 | -1.70657 | 0.970401
2770.759 | 0.9577672 | -0.7705542 | 0.7048976 | 0.356425 | -1.475126 | -0.2353983 | -0.4128203
2772.978 | -2.364283 | -0.4959584 | 3.120925 | -0.8813682 | -0.9459702 | 0.9353877 | 0.7037761
2775.196 | -0.2871903 | -2.021414 | 2.035639 | 2.780007 | -0.2169533 | -2.794371 | 1.920229
2777.413 | 1.189044 | 0.6532005 | 2.949031 | 0.5404983 | 0.6118936 | -0.4244915 | -1.46347
2779.629 | 0.4643843 | 1.527763 | 0.4610683 | 4.300188 | 2.740588 | 1.14488 | 0.7525715
2781.844 | -1.761218 | -3.297692 | 3.97177 | 0.6589863 | -0.9307795 | 0.8137693 | -0.3314846
2784.058 | 1.512362 | -3.923138 | -0.9188352 | 1.41688 | -2.002361 | 2.382226 | -0.2157568
2786.272 | -0.8149109 | -0.9485518 | 0.1891511 | -3.126084 | -1.274015 | 0.3502505 | -2.500156
2788.484375 | -0.2430947 | -3.173982 | 3.995858 | -2.66992 | -3.14582 | 0.8177606 | -1.18474
2790.696 | 1.727815 | -0.2994394 | 2.301147 | -2.114592 | -1.117708 | 2.584868 | -1.769443
2792.907 | -0.6020688 | 1.175137 | -0.6949109 | 1.239851 | -2.18967 | -1.348486 | 1.245678
2795.117 | -1.432874 | -0.05036226 | -3.092294 | -1.106591 | -0.4617341 | -1.282286 | -0.4393599
2797.326 | -2.464485 | -2.875777 | -2.091078 | 1.946059 | -4.233879 | -1.216529 | -1.224516
2799.534 | 0.5029947 | -5.501239 | -3.091225 | -1.002102 | -0.7061065 | -0.6512102 | -0.1098462
2801.742 | -0.4303294 | -1.926687 | -0.5927355 | 1.74882 | -3.778431 | -2.286338 | 2.204765
2803.948 | -1.664473 | -3.152119 | 1.104404 | -0.6011 | -2.950781 | -0.1218469 | 1.119163
2806.154 | 1.300572 | -0.377545 | -0.8997685 | -4.151834 | -0.8231189 | -1.757829 | -0.8665223
2808.359 | 0.3647799 | -1.302975 | -5.605371 | 1.296511 | -1.795519 | 1.505795 | -0.6523107
2810.563 | 1.128137 | -2.128417 | -4.012278 | -2.555987 | -3.767932 | -1.731055 | -1.13822
2812.765625 | -0.9092225 | -2.35381 | -0.6206051 | -1.209323 | 1.459668 | -1.168262 | -2.824244
2814.968 | -0.8973718 | -2.379234 | -0.2302134 | -1.163552 | -0.3127779 | -0.5058311 | 0.7896852
2817.169 | -0.8862848 | -2.704564 | 0.5588682 | -1.06857 | -1.685108 | 1.85616 | -1.096535
2819.37 | -0.5259714 | -1.829919 | -1.653438 | -0.9744191 | -0.1574303 | 2.617793 | -0.4828362
2821.57 | 0.2336329 | -2.755233 | -0.3670604 | 0.6688967 | -0.9296784 | 1.379051 | -0.9691867
2823.768 | -0.8075286 | -0.1805146 | -0.2819408 | 2.311398 | -2.601872 | 1.539908 | 0.2444095
2825.966 | 1.150672 | -2.305771 | 0.001835058 | 0.4530942 | -0.5739584 | 0.0004584801 | 0.4579483
2828.163 | 0.7081666 | -2.630936 | 0.2843899 | -0.4060047 | -1.145967 | -0.6393721 | 0.07140153
2830.36 | 1.965013 | -1.456114 | 0.5656156 | -1.565876 | -0.7177802 | 0.4204758 | 0.5848391
2832.555 | 0.1211819 | -0.1812017 | 3.545601 | -1.126543 | -0.8894771 | -0.3199862 | -0.001729853
2834.75 | -0.3232431 | 1.09377 | 0.7243615 | -0.4879591 | 0.2390487 | 2.339205 | 2.611631
2836.943 | 2.831712 | -2.331205 | -3.698072 | 1.149879 | -4.432279 | 0.9980996 | 0.2250409
2839.136 | -0.01384309 | 0.9438443 | 1.578246 | 2.786984 | 1.996587 | -1.343229 | -0.5615752
2841.328 | 2.540019 | 1.119059 | 6.053459 | 1.823335 | 0.4257546 | -0.4848759 | 0.8517687
2843.519 | 0.8933491 | 1.2943 | 4.227465 | 0.8590453 | 0.05513813 | 2.67321 | 2.065181
2845.709 | -0.1537763 | -1.830352 | 2.400337 | -1.105929 | -0.1151156 | -0.2689194 | -0.02136371
2847.898 | 2.498586 | -0.8548635 | 3.972062 | 0.7283567 | -0.3851517 | 1.588776 | 0.9921093
2850.087 | -0.04943502 | 0.02070073 | 1.442728 | -3.737933 | -3.154785 | -0.9538199 | 1.9056
2852.275 | 1.102093 | -2.603614 | -0.9876249 | 0.9951004 | -2.124061 | 1.303443 | 0.8192172
2854.461 | 0.9532645 | -0.5277846 | 2.880982 | 1.527574 | -2.09294 | 0.1605104 | -1.267147
2856.647 | 0.2041255 | -0.7518024 | -0.3514434 | 0.3594498 | 0.8386328 | -0.882538 | 0.7466162
2858.833 | 1.254675 | -0.6756809 | -2.784785 | -1.409275 | 1.870639 | 0.07421979 | 0.460497
2861.017 | 1.104949 | 0.1006152 | -1.819094 | -1.578503 | 1.503109 | -0.3690982 | 1.474484
2863.2 | -1.744952 | -0.9229028 | 1.44569 | -3.748247 | 0.1361605 | 1.787529 | -1.111371
2865.383 | -2.795112 | 1.053704 | -1.190349 | -1.118492 | -3.230294 | 0.544063 | 1.502872
2867.564 | 1.454633 | 0.3305572 | 0.07281769 | 1.810787 | -1.796112 | 0.2005136 | 0.1173383
2869.745 | 0.4042891 | -0.09239101 | -1.564881 | 0.3396689 | -0.5613786 | -0.6430589 | 0.7319211
2871.925 | -0.1461736 | 0.9848848 | 0.1967689 | 0.5680962 | 1.274113 | -0.1865812 | 0.3466972
2874.104 | 0.003424899 | 0.2624107 | -0.1423113 | 1.096197 | -0.08977129 | 1.869899 | 0.861707
2876.283 | 1.752973 | 1.440152 | 3.317949 | -0.2760703 | -0.05289431 | 0.5264066 | -1.923045
2878.46 | -1.397298 | -1.081791 | 1.677634 | 1.251315 | 0.5847346 | 2.783031 | -0.1075781
2880.637 | 0.9525043 | 1.396488 | -1.363257 | -1.221517 | -0.3767948 | -0.6602499 | 0.1081735
2882.8125 | 0.2025164 | 1.075138 | -2.804609 | 0.005360259 | 2.162535 | 1.996642 | -1.075821
2884.988 | 0.2527555 | 1.754043 | -3.946481 | 0.8320682 | 0.7027676 | -0.2463859 | 0.5405303
2887.162 | 0.003240089 | 2.033316 | 0.7113065 | 0.05857121 | 2.543996 | -0.08913205 | -0.4428394
2889.335 | 0.3541735 | 2.712902 | 0.06877294 | 0.5849935 | 1.286119 | 0.4683128 | -0.4258742
2891.507 | -0.8945808 | 1.392916 | 0.9259658 | 0.4113144 | 1.529343 | -1.673994 | -0.5085909
2893.679 | -1.542767 | 0.7732693 | 5.382922 | -0.4624247 | 1.773655 | 1.784029 | -0.5908716
2895.849 | 0.409493 | 2.054053 | 6.039743 | 1.563795 | 2.719116 | 0.3423552 | -0.6227688
2898.019 | -2.937577 | 0.7352262 | -4.203483 | 2.390103 | -0.2342588 | 3.201033 | -0.6542489
2900.188 | -1.984058 | 2.016883 | -1.646796 | -0.6835287 | 1.813606 | 0.6600861 | 1.264661
2902.356 | 3.77024 | 2.398984 | 5.410007 | 0.04302106 | 4.762728 | -1.480338 | 1.984081
2904.524 | 1.125313 | 0.7815759 | 4.566914 | -1.030297 | 2.413271 | -0.4203351 | 0.9039965
2906.69 | 1.681269 | 1.96473 | 1.724024 | 1.996652 | 3.565157 | -1.359817 | 1.924395
2908.856 | 3.438182 | 3.648359 | -0.4185735 | 5.12386 | -0.1814577 | -0.6987666 | -0.3547242
2911.021 | 3.29609 | 2.132598 | -3.060873 | 2.651366 | -0.1265639 | 0.6628935 | 0.8667731
2913.185 | 1.555121 | 1.617361 | -1.202669 | 2.879337 | 1.629924 | -0.07478099 | -0.7111371
2915.348 | 1.115317 | 5.202772 | -1.143927 | -1.492284 | 1.688042 | -1.911807 | 0.3115343
2917.51 | 4.676772 | 2.28882 | -0.5846334 | 1.6366 | 1.747867 | 0.4519698 | 0.3348376
2919.671 | 0.6395941 | 3.075544 | 2.275412 | 2.366024 | 1.709427 | 0.1164501 | 1.758763
2921.832 | 3.603784 | 2.962935 | -3.263773 | 2.196108 | 1.722875 | 1.981767 | -0.1165527
2923.992 | 0.9695153 | 2.851109 | 2.097955 | 0.4268436 | 1.738228 | -1.552007 | -1.191228
2926.151 | -2.763122 | 2.73997 | -0.6393059 | 0.5583552 | 2.005557 | -0.2848707 | 0.03488785
2928.309 | 0.6059168 | 0.5296357 | 1.724434 | -1.009328 | 3.874908 | 0.1831912 | -0.9382376
2930.466 | -1.823238 | 0.3200507 | -1.110587 | -0.07606331 | 2.146404 | 1.552304 | 0.9894621
2932.622 | -0.7505001 | 2.111369 | -0.9443145 | -1.141905 | 1.520069 | 1.222546 | -1.382056
2934.778 | -0.6757709 | 1.103573 | -3.47659 | 2.393256 | 0.8960049 | -1.606137 | -0.4526638
2936.933 | -0.2988994 | 2.296637 | 0.6926006 | -0.870409 | 1.374326 | -0.1335801 | -0.4224026
2939.086 | 0.6800845 | 0.9907041 | 0.7633828 | -1.832972 | 2.855013 | -2.059798 | 0.6087841
2941.24 | 1.661434 | -1.214338 | -0.8640407 | 0.105802 | 2.238235 | -2.284694 | 0.9409168
2943.392 | 0.1451367 | -0.5182809 | -0.6896107 | -0.7541413 | 1.924097 | 0.3917417 | -0.5259466
2945.543 | 0.6314261 | -2.621223 | -1.913216 | -0.6126724 | 0.2126129 | -1.730379 | 0.1081915
2947.694 | -2.279669 | 1.376958 | -2.634646 | -0.5697455 | 1.603868 | 1.049019 | 0.2434512
2949.843 | -1.987994 | 0.5762169 | -3.15388 | 0.7748099 | 1.898 | 2.329976 | 0.3797459
2951.992 | -0.7934801 | 1.57669 | -1.0707 | 0.8210438 | 0.1950151 | -0.787466 | 0.3172218
2954.14 | -2.795918 | 1.678345 | -1.085045 | -0.6310281 | -0.3048615 | -1.703203 | 0.5558547
2956.288 | -2.395269 | 1.981198 | -2.79675 | -0.6812295 | 0.7983674 | -1.617178 | -0.004354439
2958.434 | -1.591344 | 2.485415 | -0.8056484 | 0.3705449 | 0.2048104 | -1.52932 | 0.5367181
2960.579 | 0.5159507 | -0.009035693 | -3.011559 | 0.1243046 | -1.885422 | -1.539533 | -0.9209251
2962.724 | -0.5732518 | -1.802157 | -3.914453 | -0.1197431 | 0.527831 | 0.9521712 | 0.7227923
2964.868 | -3.858815 | -0.09385535 | -3.614033 | -4.261584 | 2.044526 | -0.1540459 | 0.5678253
2967.011 | -3.240564 | -1.084035 | -4.110264 | -1.701142 | -1.335111 | -0.3581078 | -1.785748
2969.153 | -4.018345 | -0.4727224 | -2.902926 | -3.238238 | -3.510998 | -2.159936 | -1.737849
2971.295 | -2.392085 | -0.05985626 | -1.591892 | -1.772731 | -0.08306329 | -1.259523 | 0.4115769
2973.435 | -2.361637 | 0.8546252 | 0.923102 | 0.09533054 | 0.7488534 | -1.756764 | 0.5624764
2975.575 | -3.026765 | -1.229166 | 2.942093 | -1.633761 | -0.4151598 | 0.04849939 | 0.3149913
2977.714 | -5.087388 | -2.011313 | 3.465316 | 0.8399746 | -2.375037 | -1.143697 | 1.06913
2979.852 | -1.7433 | -0.1916529 | -2.107026 | 1.216725 | -0.7305743 | -2.433304 | 0.9249145
2981.989 | 0.6056351 | -0.5701799 | -0.2748131 | 2.296536 | -0.9816532 | 0.9798793 | 0.6824402
2984.126 | -0.5404199 | -1.246815 | -0.8878341 | 1.07965 | -1.328225 | 0.8958071 | -2.458294
2986.261 | -0.5813224 | -0.5215494 | -1.495826 | -0.1339448 | -1.670128 | 2.614621 | -0.1971906
2988.396 | -0.7168539 | -0.4942413 | -1.148644 | 0.555963 | -2.707248 | -0.9635596 | 0.6657508
2990.53 | -1.74689 | 0.935083 | -0.596152 | -1.250523 | -1.739445 | 0.7613966 | -0.1694073
2992.663 | 3.828808 | -0.2334555 | -0.03809801 | -1.35326 | -0.1665501 | 2.789466 | -0.2025526
2994.795 | -0.7896917 | -0.7998443 | -0.3742397 | -1.652139 | -1.888515 | 0.02089449 | 0.1662812
2996.927 | -2.202058 | 0.7359791 | 0.7955358 | -0.3470357 | -0.9051428 | -0.4443627 | -0.06279169
2999.058 | 0.4917989 | -0.025824 | 0.7715529 | -3.637764 | -3.516282 | -3.306092 | 0.01024575
3001.1875 | 0.4920808 | -0.08531059 | 1.353957 | 0.4758194 | -0.4218041 | -0.2642008 | -0.4145395
3003.316 | -0.6009814 | 0.6576223 | -1.156979 | -0.006203961 | -1.621626 | -0.4186175 | -1.037104
3005.445 | -0.9872022 | -4.496909 | -1.661052 | -2.583626 | -0.9155278 | -0.2692331 | -0.1573791
3007.572 | 0.7335832 | -0.2488476 | -0.2580664 | -1.556345 | -0.7033851 | 0.1840642 | 0.02474178
3009.698 | 0.3615674 | 0.3017792 | 1.552276 | -0.3241714 | -2.485046 | -0.1585878 | 0.3091827
3011.824 | -0.7029551 | -1.544847 | -1.129809 | -1.586963 | 0.33968 | 1.202927 | 1.396137
3013.949 | -1.159845 | 0.0113342 | -3.004025 | -1.144549 | -2.229171 | 0.6686884 | -1.514382
3016.073 | -0.6088617 | -0.3296511 | -1.770255 | -0.7968158 | 1.508694 | -1.06117 | -0.9223156
3018.197 | -1.949748 | 0.1322852 | -0.8280864 | -2.943502 | 0.2533894 | 0.7135461 | -0.3275995
3020.319 | -0.2823162 | 0.4972568 | 2.722584 | -3.484526 | -2.294907 | -0.007160607 | -0.1301342
3022.44 | 2.093613 | -0.1346818 | 0.08215456 | -0.3197405 | -0.4360145 | -0.3230784 | -0.9299529
3024.561 | 0.4783203 | -1.763511 | -0.04915204 | -0.5488872 | 0.6301646 | -0.9340909 | 0.2731321
3026.681 | 1.372104 | 0.2110085 | 1.428976 | 0.02816213 | -2.496159 | 1.659933 | -0.5209349
3028.801 | -0.8248944 | -0.3111977 | 0.01675746 | 2.711636 | 0.2852292 | 0.4590653 | 0.3879869
3030.919 | 3.587583 | 1.07004 | 0.6144419 | 5.101634 | 1.474508 | 0.4635026 | 0.1000028
3033.036 | 3.609846 | 1.354748 | 0.6224666 | 1.498449 | 2.671777 | 0.623395 | 0.2150971
3035.153 | 2.642111 | -1.456926 | 0.5410053 | 2.902152 | 1.077355 | 0.7888583 | 1.033328
3037.269 | 1.884586 | -0.06490429 | 4.670408 | 2.413033 | -0.108678 | 1.010023 | 0.6548663
3039.384 | 1.037667 | -1.469157 | 2.710933 | -0.06874894 | 0.7139072 | 0.3370219 | -1.020253
3041.498 | 0.9014876 | 0.9305069 | 2.76293 | 1.256995 | 0.7453184 | -1.029924 | 0.1080205
3043.612 | 1.276366 | -1.965856 | 0.6267641 | 1.490443 | 1.08573 | 0.3092369 | 0.7397742
3045.724 | -0.2374472 | -2.558173 | 0.6026861 | -0.5680881 | 0.4353562 | -0.04524444 | -0.524879